## read me
Data origins: https://www-group.slac.stanford.edu/met/MagMeas/MAGDATA/FACET_II/
See other sheets for compiled "index" files
Organizational notes
Magnets prioritized by measurement recency, then quantity of runs, then order in directory, unless noted otherwise
Naming scheme: {magnet type}_m{row number in directory}-{serial number}.ru{run number}
Notes -- Dipoles
m11, m12, m13, and m14 have no measurements for their third and fourth runs because these runs measured beamline versus x
The plot data versus x can be found in the files in the directory named wirepltvsx
The 'other' folder includes named files for m1, m2, and m3 if you want to m11/12/13 with more substantive measurements
Notes -- Pure Iron
Ignoring B, BHall, Imag data (in bvshplt files)
Isolating hysteresis data directly from bvshdat files
Second, fourth runs have "symmetrized" hysteresis loops
The 'other' folder includes named files for m2 and m4

## quadripole index
M1
Project: Facet_II
Magnet Type: Quad
Magnet Name: 1.26Q3.5-159974-034
Serial Number: 34
Date Time Run Device Oper Comment
---------- -------- --- ---------- ---- -------->
02-01-2018 16:33:07 1 1_124DQB22 sda Integrated gradient from -6 to 6 to -6 amps in 1 amp steps. Harmonics at +6 amps
M9
Project: FACET_II
Magnet Type: Quad
Magnet Name: 1.26Q3.5-159974-043
Serial Number: 43
Date Time Run Device Oper Comment
---------- -------- --- ---------- ---- -------->
07-17-2018 10:43:01 1 1.124DQB22 sda Integrated gradient from -6 to 6 to -6 amps in 1 amp steps. Harmonics at +6 amps
M10
Project: FACET_II
Magnet Type: Quad
Magnet Name: 1.26Q3.5-159974-044
Serial Number: 44
Date Time Run Device Oper Comment
---------- -------- --- ---------- ---- -------->
07-16-2018 14:52:11 1 1.124DQB22 sda Integrated gradient from -6 to 6 to -6 amps in 1 amp steps. Harmonics at +6 and -6 amps

## dipole index
M9
Project: FACET_II
Magnet Type: Dipole
Magnet Name: BC20CE
Serial Number: 1
Date Time Run Device Oper Comment
---------- -------- --- ---------- ---- -------->
08-12-2021 11:50:16 1 10wire sda Integrated Field vs current from 0 to 350 Amps in 25 amps steps.
08-12-2021 14:44:26 2 10wire sda Integrated field strength vs trim current. 0 to -12 to +12 Amp, with main at 0 A. Main standardized before measurement.
08-12-2021 16:49:11 3 10wire sda Integrated field strength vs trim current. 0 to -12 to +12 Amp, with main at 221.0 A. Main standardized before measurement.
08-13-2021 08:31:38 4 10wire sda BL vs X with Main at 211 A with trim at 0 then 12 amps, then with main at 350 amps and trim at
08-13-2021 11:00:39 5 Thermistor sda Temperature and resistance with main at 350 and trim at 12 A for 1 hour
08-16-2021 13:58:47 6 GP3 Hall sda By vs Z at 221 Amp. Z = 0 is upstream pole edge. +Z is into magnet (magnet coordinate system)
08-16-2021 14:42:01 7 GP3 Hall sda By at -30 cm magnet power supply off. Z = 0 is upstream pole edge. +Z is into magnet (magnet coordinate system)
M10
Project: FACET_II
Magnet Type: Dipole
Magnet Name: BC20CE
Serial Number: 1
Date Time Run Device Oper Comment
---------- -------- --- ---------- ---- -------->
08-12-2021 11:50:16 1 10wire sda Integrated Field vs current from 0 to 350 Amps in 25 amps steps.
08-12-2021 14:44:26 2 10wire sda Integrated field strength vs trim current. 0 to -12 to +12 Amp, with main at 0 A. Main standardized before measurement.
08-12-2021 16:49:11 3 10wire sda Integrated field strength vs trim current. 0 to -12 to +12 Amp, with main at 221.0 A. Main standardized before measurement.
08-13-2021 08:31:38 4 10wire sda BL vs X with Main at 211 A with trim at 0 then 12 amps, then with main at 350 amps and trim at
08-13-2021 11:00:39 5 Thermistor sda Temperature and resistance with main at 350 and trim at 12 A for 1 hour
08-16-2021 13:58:47 6 GP3 Hall sda By vs Z at 221 Amp. Z = 0 is upstream pole edge. +Z is into magnet (magnet coordinate system)
08-16-2021 14:42:01 7 GP3 Hall sda By at -30 cm magnet power supply off. Z = 0 is upstream pole edge. +Z is into magnet (magnet coordinate system)
M11
Magnet Name: BCX14720
Serial Number: Edge_2
Date Time Run Device Oper Comment
---------- -------- --- ---------- ---- -------->
03-07-2019 10:49:29 1 10wire sda Integrated Field vs current 0-200-0 A in 20 A steps. Warmup for 1 hr at 200 A. BL vs X at 200 A.
03-07-2019 14:41:04 2 10wire sda Integrated field vs trim current. 0 to -12 to +12 Amp, with main at 0 A. Main standardized before measurement.
03-07-2019 16:21:47 3 10wire sda BL vs X with Main at 143 A and trim at 0 A
03-07-2019 17:17:08 4 10wire sda BL vs X with Main at 143 A and trim at 12 A
03-08-2019 09:50:55 5 Therm sda Temperature run at 200 A on main coils and 12 A on trim coils.
03-12-2019 15:53:05 6 GRP3 sda By vs z at 143 A, from z = -10 (inside magnet) to +30 (upstream) cm. z = 0 is upstream pole edge
03-12-2019 16:24:59 7 GRP3 sda By at z = -30 cm. z = 0 is upstream pole edge. Magnet off.
M12
Project: FACET_II
Magnet Type: Dipole
Magnet Name: BCX14796
Serial Number: Center_1
Date Time Run Device Oper Comment
---------- -------- --- ---------- ---- -------->
03-21-2019 15:27:50 1 10wire sda Integrated Field vs current 0-200-0 A in 20 A steps. Warmup for 1 hr at 200 A. BL vs X at 200 A.
03-22-2019 09:10:57 2 10wire sda Integrated field vs trim current. 0 to -12 to +12 Amp, with main at 0 A. Main standardized before measurement
03-22-2019 11:42:54 3 10wire sda BL vs X with Main at 143 A and trim at 0 A
03-22-2019 13:57:07 4 10wire sda BL vs X with Main at 143 A and trim at 12 A
M13
Project: FACET_II
Magnet Type: Dipole
Magnet Name: BCX14808
Serial Number: Center_2
Date Time Run Device Oper Comment
---------- -------- --- ---------- ---- -------->
03-26-2019 13:59:47 1 10wire sda Integrated Field vs current 0-200-0 A in 20 A steps. Warmup for 1 hr at 200 A. BL vs X at 200 A.
03-27-2019 14:21:40 2 10wire sda Integrated field vs trim current. 0 to -12 to +12 Amp, with main at 0 A. Main standardized before measurement
03-27-2019 16:12:11 3 10wire sda BL vs X with Main at 143 A and trim at 0 A
03-28-2019 08:52:31 4 10wire sda BL vs X with Main at 143 A and trim at 12 A
M14
Project: FACET_II
Magnet Type: Dipole
Magnet Name: BCX14883
Serial Number: Edge_1
Date Time Run Device Oper Comment
---------- -------- --- ---------- ---- -------->
03-15-2019 09:42:07 1 10wire sda Integrated Field vs current 0-200-0 A in 20 A steps. Warmup for 1 hr at 200 A. BL vs X at 200 A.
03-18-2019 10:57:05 2 10wire sda Integrated field vs trim current. 0 to -12 to +12 Amp, with main at 0 A. Main standardized before measurement.
03-18-2019 13:59:58 3 10wire sda BL vs X with Main at 143 A and trim at 0 A
03-18-2019 17:08:37 4 10wire sda BL vs X with Main at 143 A and trim at 12 A

## piron m1 index
M1
RUN 1 | RUN 2 | RUN 3
SLAC Magnetic Measurements | SLAC Magnetic Measurements | SLAC Magnetic Measurements
Date: 02-24-2017 | Date: 02-23-2017 | Date: 02-24-2017
Time: 14:04:39 | Time: 09:08:45 | Time: 10:48:08
Project: Facet_II | Project: Facet_II | Project: Facet_II
Magnet Type: Pure_Iron_Sample | Magnet Type: Pure_Iron_Sample | Magnet Type: Pure_Iron_Sample
Magnet Name: 1 | Magnet Name: 1 | Magnet Name: 1
Serial Number: 1 | Serial Number: 1 | Serial Number: 1
Run Number: 1 | Run Number: 2 | Run Number: 3
Measurement Device: perm | Measurement Device: perm | Measurement Device: perm
Operator: sda | Operator: sda | Operator: sda
Comment: Sample 1, B vs H from 0 to 12 A after degauss | Comment: Sample 1 B vs H standardize from -12 to 12 A 3 times then measure 0 to 12 to -12 to 0 A | Comment: Sample 1 B vs H from 0 to 12 A
Standardization: | Standardization: | Standardization:
1 cycles from 0.0 A to 12.0 A to 0.0 A | 6 cycles from -12.0 A to 12.0 A to -12.0 A | 1 cycles from -12.0 A to 12.0 A to -12.0 A
Test Currents (A): | Test Currents (A): | Test Currents (A):
0.000 0.006 0.012 0.018 0.021 | 0.000 0.020 0.040 0.060 0.080 | 0.000 0.003 0.006 0.009 0.012
0.027 0.033 0.039 0.045 0.051 | 0.100 0.110 0.120 0.125 0.130 | 0.015 0.018 0.021 0.024 0.027
0.057 0.063 0.069 0.075 0.081 | 0.135 0.140 0.145 0.150 0.155 | 0.030 0.035 0.040 0.050 0.060
0.087 0.093 0.099 0.105 0.110 | 0.160 0.165 0.170 0.175 0.180 | 0.070 0.080 0.090 0.100 0.110
0.120 0.125 0.130 0.135 0.140 | 0.185 0.190 0.200 0.210 0.220 | 0.120 0.125 0.130 0.135 0.140
0.145 0.150 0.155 0.160 0.165 | 0.230 0.240 0.250 0.260 0.270 | 0.145 0.150 0.155 0.160 0.165
0.170 0.175 0.180 0.185 0.190 | 0.280 0.290 0.300 0.310 0.320 | 0.170 0.175 0.180 0.185 0.190
0.200 0.210 0.220 0.230 0.240 | 0.330 0.340 0.350 0.360 0.370 | 0.200 0.210 0.220 0.230 0.240
0.250 0.260 0.270 0.280 0.290 | 0.380 0.390 0.400 0.500 0.600 | 0.250 0.260 0.270 0.280 0.290
0.300 0.310 0.320 0.330 0.340 | 0.700 0.800 0.900 1.000 1.100 | 0.300 0.310 0.320 0.330 0.340
0.350 0.360 0.370 0.380 0.390 | 1.200 1.300 1.400 1.500 1.600 | 0.350 0.360 0.370 0.380 0.390
0.400 0.500 0.600 0.700 0.800 | 1.700 1.800 1.900 2.000 2.500 | 0.400 0.500 0.600 0.700 0.800
0.900 1.000 1.100 1.200 1.300 | 3.000 3.500 4.000 5.000 6.000 | 0.900 1.000 1.100 1.200 1.300
1.400 1.500 1.600 1.700 1.800 | 7.000 8.000 9.000 10.000 12.000 | 1.400 1.500 1.600 1.700 1.800
1.900 2.000 2.500 3.000 3.500 | 10.000 9.000 8.000 7.000 6.000 | 1.900 2.000 2.500 3.000 3.500
4.000 5.000 6.000 7.000 8.000 | 5.000 4.000 3.000 2.000 1.500 | 4.000 5.000 6.000 7.000 8.000
9.000 10.000 12.000 0.000 0.000 | 1.000 0.900 0.800 0.700 0.600 | 9.000 10.000 12.000
0.500 0.400 0.300 0.200 0.190
0.180 0.170 0.160 0.150 0.140
0.130 0.120 0.110 0.100 0.090
| 0.080 0.070 0.060 0.050 0.040 | HYSTERESIS LOOP
HYSTERESIS LOOP | 0.030 0.020 0.010 0.000 -0.010
| -0.020 -0.030 -0.040 -0.045 -0.050 | H B I
H B I | -0.055 -0.060 -0.065 -0.070 -0.080 | (A/m) (T) (A)
(A/m) (T) (A) | -0.090 -0.100 -0.110 -0.120 -0.130 | ------------- ----------- -----------
------------- ----------- ----------- | -0.140 -0.150 -0.160 -0.170 -0.180 | 2.3560 -0.000028 -0.002724
3.1414 0.000007 -0.002710 | -0.185 -0.190 -0.195 -0.200 -0.220 | 5.4974 0.012698 0.000039
9.4242 0.027326 0.002875 | -0.240 -0.270 -0.300 -0.340 -0.370 | 7.8535 0.026592 0.002850
12.5656 0.059549 0.008670 | -0.400 -0.500 -0.600 -0.700 -0.800 | 10.2095 0.041413 0.005652
15.7070 0.093453 0.014286 | -0.900 -1.000 -2.000 -4.000 -6.000 | 12.5656 0.058349 0.008649
17.2777 0.112001 0.017095 | -8.000 -10.000 -12.000 -10.000 -8.000 | 13.3509 0.074367 0.011428
18.0630 0.154346 0.022924 | -6.000 -4.000 -2.000 -1.000 -0.800 | 15.7070 0.091905 0.014262
21.2044 0.198667 0.028553 | -0.600 -0.400 -0.300 -0.200 -0.190 | 18.8484 0.132373 0.020123
21.9898 0.247274 0.034368 | -0.180 -0.170 -0.160 -0.150 -0.140 | 19.6337 0.152737 0.022893
22.7751 0.297275 0.040020 | -0.130 -0.120 -0.110 -0.100 -0.090 | 21.2044 0.197029 0.028521
24.3458 0.355703 0.046579 | -0.080 -0.070 -0.060 -0.050 -0.040 | 21.9898 0.246604 0.034331
25.9165 0.406551 0.052209 | -0.030 -0.020 -0.010 0.000 | 24.3458 0.333060 0.043792
28.2726 0.461449 0.058018 |  | 27.4872 0.440649 0.055205
29.8433 0.514569 0.063656 |  | 28.2726 0.522423 0.063661
32.1993 0.570805 0.069497 |  | 30.6286 0.608845 0.072339
34.5554 0.625390 0.075169 | SYMMETRIZED HYSTERESIS LOOP | 38.4821 0.722282 0.083842
36.1261 0.680563 0.080994 |  | 45.5503 0.850424 0.096960
37.6968 0.734143 0.086676 | H B I | 49.4770 0.928186 0.105593
45.5503 0.832300 0.096991 | (A/m) (T) (A) | 58.1159 1.029023 0.117074
48.6917 0.881257 0.102596 | ------------- ----------- ----------- | 60.4719 1.049670 0.119855
51.0477 0.906341 0.105604 | -92.6713 -1.387309 -0.006880 | 67.5401 1.094726 0.125483
60.4719 1.005594 0.117095 | -47.9063 -1.311258 0.033962 | 70.6815 1.139287 0.131310
62.8280 1.026136 0.119884 | -15.7070 -1.183857 0.082237 | 74.6082 1.159033 0.134163
66.7547 1.070000 0.125514 | 6.2828 -1.009307 0.132380 | 83.2471 1.206950 0.140761
73.8229 1.113851 0.131329 | 18.8484 -0.830644 0.173518 | 89.5299 1.245106 0.146378
76.9643 1.133482 0.134178 | 25.9165 -0.491553 0.232615 | 94.2420 1.262332 0.149185
83.2471 1.180759 0.140780 | 27.4872 -0.360756 0.253306 | 102.8808 1.299581 0.154991
91.1006 1.218289 0.146395 | 29.0579 -0.158691 0.280952 | 111.5197 1.333436 0.160660
94.2420 1.235438 0.149201 | 28.2726 -0.112973 0.287670 | 119.3732 1.349848 0.163720
102.8808 1.272253 0.155006 | 30.6286 -0.006537 0.301202 | 131.1534 1.381118 0.169371
111.5197 1.306100 0.160678 | 30.6286 0.110587 0.315203 | 146.0751 1.410695 0.175213
117.0171 1.322448 0.163719 | 31.4140 0.160944 0.322016 | 151.5725 1.423404 0.178019
127.2267 1.353621 0.169367 | 34.5554 0.283969 0.337882 | 168.8502 1.449493 0.183735
141.3630 1.383703 0.175200 | 34.5554 0.378671 0.351382 | 217.5419 1.498814 0.195937
148.4311 1.396383 0.178032 | 36.1261 0.420205 0.358116 | 274.8725 1.534615 0.207363
164.1381 1.422714 0.183735 | 38.4821 0.512337 0.372072 | 329.8470 1.555526 0.216006
207.3324 1.473855 0.195956 | 41.6235 0.594930 0.385721 | 392.6750 1.572306 0.224672
259.9508 1.511569 0.207385 | 43.1942 0.634683 0.393025 | 497.1265 1.591180 0.236932
310.2132 1.534004 0.216044 | 47.9063 0.710786 0.406600 | 574.8762 1.601284 0.245352
366.7584 1.552159 0.224686 | 51.8331 0.783895 0.420593 | 657.3379 1.610150 0.254010
466.4979 1.572448 0.236943 | 54.1891 0.814549 0.427345 | 772.7844 1.620319 0.265532
536.3940 1.583033 0.245352 | 58.1159 0.879329 0.441082 | 859.9582 1.626974 0.274187
615.7144 1.592258 0.254002 | 71.4668 1.008571 0.470357 | 998.1798 1.636204 0.287376
728.8048 1.602954 0.265515 | 87.1738 1.109343 0.497734 | 1115.1970 1.643174 0.298784
812.0519 1.609814 0.274169 | 101.3101 1.174307 0.518490 | 1203.1562 1.647849 0.307230
947.9174 1.619270 0.287396 | 119.3732 1.232202 0.539281 | 1295.0421 1.652507 0.315912
1064.1492 1.626446 0.298803 | 152.3579 1.304494 0.568749 | 1415.9860 1.658346 0.327396
1151.3231 1.631355 0.307253 | 180.6305 1.344441 0.588930 | 1515.7255 1.662759 0.336802
1239.2823 1.636085 0.315941 | 219.1126 1.379252 0.609715 | 1607.6114 1.666646 0.345478
1358.6555 1.642125 0.327431 | 283.5113 1.417163 0.637359 | 1728.5553 1.671930 0.357015
1456.8242 1.646711 0.336826 | 343.9833 1.438454 0.658151 | 1818.0852 1.675571 0.365503
1546.3541 1.650795 0.345489 | 453.1469 1.463009 0.689807 | 1910.7565 1.679315 0.374225
1668.0834 1.656125 0.357037 | 560.7399 1.478520 0.717158 | 2053.6902 1.684854 0.387829
1756.8279 1.659780 0.365523 | 643.2016 1.487705 0.737436 | 2144.7908 1.688255 0.396402
1847.1432 1.663433 0.374226 | 732.7315 1.495892 0.758268 | 3222.2910 1.724874 0.496164
1990.0768 1.669162 0.387823 | 853.6754 1.505463 0.785904 | 4294.2937 1.756505 0.598256
2080.3921 1.672511 0.396395 | 953.4149 1.512282 0.808494 | 5346.6627 1.784042 0.698122
3150.0388 1.709371 0.496178 | 1045.3008 1.517966 0.829269 | 6355.0520 1.808314 0.794798
4221.2561 1.741204 0.598279 | 1170.9568 1.525090 0.856966 | 7429.4108 1.832258 0.897558
5272.0544 1.768781 0.698129 | 1262.8428 1.529842 0.877327 | 8455.0779 1.853709 0.996556
6282.0145 1.793164 0.794771 | 1357.8701 1.534543 0.898274 | 9491.7399 1.874065 1.096506
7357.9440 1.817228 0.897558 | 1507.0866 1.541379 0.930855 | 10540.1821 1.893610 1.197779
8384.3964 1.838728 0.996549 | 1600.5433 1.545525 0.951467 | 11570.5613 1.911745 1.297568
9419.4877 1.859142 1.096507 | 2704.7453 1.587375 1.190870 | 12588.3748 1.928738 1.396675
10472.6420 1.878677 1.197751 | 3806.5914 1.621871 1.435912 | 13647.0266 1.945456 1.499672
11500.6651 1.896885 1.297549 | 4881.7355 1.651416 1.675646 | 14622.4313 1.960183 1.595387
12521.6201 1.913989 1.396644 | 5912.1147 1.677167 1.907635 | 15642.6009 1.974955 1.695245
13581.0572 1.930887 1.499634 | 7003.7511 1.702211 2.154316 | 16683.1896 1.989473 1.797272
14555.6765 1.945850 1.595331 | 8046.6959 1.724489 2.391928 | 17699.4325 2.002919 1.897246
15576.6315 1.960696 1.695175 | 9097.4942 1.745605 2.631797 | 18684.2614 2.015513 1.994680
16618.0056 1.975141 1.797228 | 10160.0727 1.765645 2.874899 | 23765.4757 2.073467 2.499646
17635.8192 1.988726 1.897183 | 11203.0175 1.784186 3.114367 | 28677.8399 2.119338 3.001883
18620.6480 2.001360 1.994614 | 12233.3966 1.801612 3.352215 | 33350.6723 2.154326 3.496571
23708.9305 2.059441 2.499573 | 13303.8287 1.818883 3.599403 | 37882.1416 2.179934 3.998443
28629.1482 2.105445 3.001818 | 14291.0136 1.834041 3.829167 | 46598.7411 2.210452 4.999555
33312.9755 2.140464 3.496460 | 15319.8221 1.849254 4.068824 | 55445.7086 2.229284 6.002645
37866.4346 2.165946 3.998310 | 16368.2643 1.864078 4.313704 | 64105.7628 2.244069 6.994825
46636.4379 2.196530 4.999400 | 17395.5021 1.877928 4.553628 | 72448.5357 2.257030 7.997711
55523.4582 2.215218 6.002447 | 18391.3258 1.890931 4.787526 | 79711.4523 2.267580 8.999102
64208.6437 2.230065 6.994626 | 23516.5198 1.950015 5.999399 | 85516.7593 2.275799 9.998287
72583.6159 2.243038 7.997496 | 28469.7221 1.996919 7.204814 | 93791.2067 2.287144 12.002135
79861.4541 2.253587 8.998884 | 33174.7539 2.032527 8.392063
85600.7918 2.261662 9.998073 | 37722.7156 2.058668 9.596584 | Measurement Parameters:
93848.5373 2.272882 12.001912 | 46454.2367 2.089872 11.999251 | Sample geometry = Cylinder
| 55317.6965 2.108761 14.406759 | Pickup coil diameter = 0.020429 m
Measurement Parameters: | 63994.2431 2.123656 16.787957 | Pickup coil number of turns = 180
Sample geometry = Cylinder | 72348.7962 2.136629 19.194916 | Cylinder outer diameter = 0.018610 m
Pickup coil diameter = 0.020429 m | 79687.8918 2.147287 21.598261 | Hall probe hole diameter = 0.004877 m
Pickup coil number of turns = 180 | 85483.7746 2.155515 23.996368
Cylinder outer diameter = 0.018610 m | 93733.8762 2.166790 28.805602
Hall probe hole diameter = 0.004877 m | 86752.9002 2.157263 23.995271
81637.9158 2.150046 21.597031
74606.6774 2.139967 19.193481
66246.6269 2.127185 16.786464
57541.0223 2.112712 14.405262
48617.8759 2.095046 11.997954
39847.0873 2.068390 9.595444
30766.0855 2.015673 7.203880
20814.1305 1.920659 4.786823
15747.0525 1.855820 3.598838
10519.7630 1.772354 2.391504
9491.7399 1.753338 2.153917
8418.9518 1.732513 1.907281
7408.2064 1.711633 1.675316
6354.2667 1.688262 1.435656
5273.6251 1.662561 1.190651
4210.2612 1.634969 0.951248
3171.2432 1.604998 0.716982
2059.1876 1.568449 0.470161
1929.6049 1.563887 0.440930
1840.0750 1.560644 0.420450
1717.5604 1.556150 0.392889
1624.1038 1.552657 0.371958
1531.4325 1.549201 0.351278
1398.7083 1.543959 0.321955
1305.2517 1.540102 0.301136
1213.3657 1.536171 0.280940
1087.7097 1.530586 0.253358
996.6091 1.526203 0.232697
852.8901 1.518950 0.201202
728.0194 1.512108 0.173602
635.3481 1.506353 0.152732
541.8915 1.500471 0.132453
421.7329 1.490921 0.105079
324.3495 1.481133 0.082377
245.0292 1.469398 0.061725
160.2114 1.445290 0.034209
113.0904 1.419441 0.013504
82.4617 1.386994 -0.006551
59.6866 1.347340 -0.026754
42.4089 1.299133 -0.047655
25.1312 1.223311 -0.075383
14.9216 1.159823 -0.096197
7.8535 1.115624 -0.109745
5.4974 1.085215 -0.118833
-0.7853 1.034488 -0.132466
-5.4974 0.978495 -0.146452
-7.8535 0.951869 -0.153242
-12.5656 0.891353 -0.166828
-17.2777 0.787248 -0.187711
-20.4191 0.631992 -0.215188
-22.7751 0.424432 -0.247172
-22.7751 0.278606 -0.268042
-24.3458 0.058915 -0.295718
-25.9165 -0.112462 -0.316053
-28.2726 -0.271712 -0.336777
-32.9847 -0.479443 -0.366109
-38.4821 -0.604842 -0.386812
-43.9796 -0.720538 -0.407573
-54.1891 -0.860100 -0.435013
-54.9745 -0.886692 -0.441742
-61.2573 -0.943645 -0.455205
-72.2522 -1.036167 -0.478157
-76.1789 -1.058366 -0.484994
-111.5197 -1.218234 -0.533540
-172.7770 -1.336139 -0.583726
-336.9151 -1.434772 -0.652472
-640.8456 -1.486285 -0.732581
-1042.1594 -1.516943 -0.823694
-1350.0166 -1.533503 -0.892197
-1687.7171 -1.548872 -0.966486
-2785.6364 -1.589577 -1.206877
-3880.4143 -1.623575 -1.451734
-4951.6316 -1.652696 -1.691605
-5977.2987 -1.678100 -1.923007
-7072.8619 -1.703257 -2.170639
-8115.0213 -1.725517 -2.408366
-18512.2697 -1.892654 -4.804540
-37783.1875 -2.059054 -9.615017
-55374.2417 -2.108822 -14.425178
-72412.4096 -2.136556 -19.216059
-85515.9740 -2.155414 -24.017680
-93750.3685 -2.166790 -28.827952
-86780.3874 -2.157236 -24.017068
-74684.4271 -2.139939 -19.215397
-57622.6987 -2.112867 -14.424583
-39918.5541 -2.068635 -9.614667
-20880.8853 -1.921624 -4.804446
-10575.5228 -1.773732 -2.408405
-8458.2193 -1.733717 -1.923025
-6393.5342 -1.689524 -1.451724
-4243.2459 -1.636369 -0.966445
-3215.2228 -1.606992 -0.732550
-2106.3086 -1.571051 -0.484916
-1976.7259 -1.566603 -0.455086
-1887.1960 -1.563385 -0.434925
-1765.4668 -1.559159 -0.407500
-1673.5808 -1.555679 -0.386709
-1580.9095 -1.552168 -0.366036
-1450.5414 -1.547032 -0.336667
-1355.5141 -1.543374 -0.315918
-1265.9842 -1.539545 -0.295573
-1141.1135 -1.534129 -0.267955
-1046.8715 -1.529906 -0.247065
-903.1525 -1.522978 -0.215033
-779.0672 -1.516357 -0.187585
-684.0398 -1.511113 -0.166708
-592.9392 -1.505396 -0.146377
-469.6393 -1.496653 -0.118703
-372.2559 -1.488069 -0.096032
-287.4381 -1.478241 -0.075267
-189.2693 -1.458605 -0.047543
-132.7241 -1.436557 -0.026624
-94.2420 -1.408082 -0.006424
Measurement Parameters:
Sample geometry = Cylinder
Pickup coil diameter = 0.020429 m
Pickup coil number of turns = 180
Cylinder outer diameter = 0.018610 m
Hall probe hole diameter = 0.004877 m

## piron m5 index
M5
RUN 1 | RUN 2 | RUN 3 | RUN 4
SLAC Magnetic Measurements | SLAC Magnetic Measurements | SLAC Magnetic Measurements | SLAC Magnetic Measurements
Date: 03-03-2017 | Date: 03-03-2017 | Date: 03-14-2017 | Date: 03-03-2017
Time: 09:51:35 | Time: 15:50:36 | Time: 08:42:21 | Time: 14:08:15
Project: FACET_II | Project: FACET_II | Project: FACET_II | Project: FACET_II
Magnet Type: Pure_Iron_Sample | Magnet Type: Pure_Iron_Sample | Magnet Type: Pure_Iron_Sample | Magnet Type: Pure_Iron_Sample
Magnet Name: 5 | Magnet Name: 5 | Magnet Name: 5 | Magnet Name: 5
Serial Number: 5 | Serial Number: 5 | Serial Number: 5 | Serial Number: 5
Run Number: 1 | Run Number: 2 | Run Number: 3 | Run Number: 4
Measurement Device: perm | Measurement Device: perm | Measurement Device: perm | Measurement Device: perm
Operator: sda | Operator: sda | Operator: sda | Operator: sda
Comment: B vs H from 0 to 12 A. virgin sample, permeameter degaussed prior to sample introduction | Comment: B vs H standardize from -12 to 12 A 3 times then measure 0 to 12 to -12 to 0 A | Comment: B vs H from 0 to 12 A. Sample and permeameter degaussed together | Comment: B vs H standardize from 0 to 12 A 3 times then measure 0 to 12 to -12 to 0 A
Test Currents (A): | Standardization: | Test Currents (A): | Standardization:
0.000 0.006 0.012 0.018 0.021 | 3 cycles from -12.0 A to 12.0 A to -12.0 A | 0.000 0.006 0.012 0.018 0.021 | 3 cycles from 0.0 A to 12.0 A to 0.0 A
0.027 0.039 0.045 0.051 0.057 |  | 0.027 0.033 0.039 0.045 0.051
0.063 0.069 0.075 0.081 0.087 | Test Currents (A): | 0.057 0.063 0.069 0.075 0.081 | Test Currents (A):
0.093 0.099 0.105 0.110 0.120 | 0.000 0.020 0.040 0.060 0.080 | 0.087 0.093 0.099 0.105 0.110 | 0.000 0.020 0.040 0.060 0.080
0.125 0.130 0.135 0.140 0.145 | 0.100 0.110 0.120 0.127 0.133 | 0.120 0.125 0.130 0.135 0.140 | 0.100 0.110 0.120 0.127 0.133
0.150 0.155 0.160 0.165 0.170 | 0.140 0.145 0.150 0.155 0.160 | 0.145 0.150 0.155 0.160 0.165 | 0.140 0.145 0.150 0.155 0.160
0.175 0.180 0.185 0.190 0.200 | 0.165 0.170 0.175 0.180 0.185 | 0.170 0.175 0.180 0.185 0.190 | 0.165 0.170 0.175 0.180 0.185
0.210 0.220 0.230 0.240 0.250 | 0.190 0.200 0.210 0.220 0.230 | 0.200 0.210 0.220 0.230 0.240 | 0.190 0.200 0.210 0.220 0.230
0.260 0.270 0.280 0.290 0.300 | 0.240 0.250 0.260 0.270 0.280 | 0.250 0.260 0.270 0.280 0.290 | 0.240 0.250 0.260 0.270 0.280
0.310 0.320 0.330 0.340 0.350 | 0.290 0.300 0.310 0.320 0.330 | 0.300 0.310 0.320 0.330 0.340 | 0.290 0.300 0.310 0.320 0.330
0.360 0.370 0.380 0.390 0.400 | 0.340 0.350 0.360 0.370 0.380 | 0.350 0.360 0.370 0.380 0.390 | 0.340 0.350 0.360 0.370 0.380
0.500 0.600 0.700 0.800 0.900 | 0.390 0.400 0.500 0.600 0.700 | 0.400 0.500 0.600 0.700 0.800 | 0.390 0.400 0.500 0.600 0.700
1.000 1.100 1.200 1.300 1.400 | 0.800 0.900 1.000 1.100 1.200 | 0.900 1.000 1.100 1.200 1.300 | 0.800 0.900 1.000 1.100 1.200
1.500 1.600 1.700 1.800 1.900 | 1.300 1.400 1.500 1.600 1.700 | 1.400 1.500 1.600 1.700 1.800 | 1.300 1.400 1.500 1.600 1.700
2.000 2.500 3.000 3.500 4.000 | 1.800 1.900 2.000 2.500 3.000 | 1.900 2.000 2.500 3.000 3.500 | 1.800 1.900 2.000 2.500 3.000
5.000 6.000 7.000 8.000 9.000 | 3.500 4.000 5.000 6.000 7.000 | 4.000 5.000 6.000 7.000 8.000 | 3.500 4.000 5.000 6.000 7.000
10.000 12.000 | 8.000 9.000 10.000 12.000 10.000 | 9.000 10.000 12.000 | 8.000 9.000 10.000 12.000 10.000
| 9.000 8.000 7.000 6.000 5.000 |  | 9.000 8.000 7.000 6.000 5.000
| 4.000 3.000 2.000 1.500 1.000 |  | 4.000 3.000 2.000 1.500 1.000
| 0.900 0.800 0.700 0.600 0.500 |  | 0.900 0.800 0.700 0.600 0.500
HYSTERESIS LOOP | 0.400 0.300 0.200 0.190 0.180 | HYSTERESIS LOOP | 0.400 0.300 0.200 0.190 0.180
| 0.170 0.160 0.150 0.140 0.130 |  | 0.170 0.160 0.150 0.140 0.130
H B I | 0.120 0.110 0.100 0.090 0.080 | H B I | 0.120 0.110 0.100 0.090 0.080
(A/m) (T) (A) | 0.070 0.060 0.050 0.040 0.030 | (A/m) (T) (A) | 0.070 0.060 0.050 0.040 0.030
------------- ----------- ----------- | 0.020 0.010 0.000 -0.010 -0.020 | ------------- ----------- ----------- | 0.020 0.010 0.000 -0.010 -0.020
-4.7121 0.000020 -0.002647 | -0.030 -0.040 -0.045 -0.050 -0.055 | -2.3560 0.000112 -0.002581 | -0.030 -0.040 -0.045 -0.050 -0.055
3.1414 0.019305 0.002924 | -0.060 -0.065 -0.070 -0.080 -0.090 | 3.1414 0.028398 0.002987 | -0.060 -0.065 -0.070 -0.080 -0.090
8.6388 0.047734 0.008724 | -0.100 -0.110 -0.120 -0.130 -0.140 | 7.8535 0.062483 0.008766 | -0.100 -0.110 -0.120 -0.130 -0.140
11.7802 0.082814 0.014339 | -0.150 -0.160 -0.170 -0.180 -0.185 | 10.9949 0.098316 0.014376 | -0.150 -0.160 -0.170 -0.180 -0.185
13.3509 0.102073 0.017152 | -0.190 -0.195 -0.200 -0.220 -0.240 | 10.9949 0.118765 0.017180 | -0.190 -0.195 -0.200 -0.220 -0.240
17.2777 0.145731 0.022967 | -0.270 -0.300 -0.340 -0.370 -0.400 | 14.1363 0.163601 0.023007 | -0.270 -0.300 -0.340 -0.370 -0.400
20.4191 0.244237 0.034409 | -0.500 -0.600 -0.700 -0.800 -0.900 | 16.4923 0.210629 0.028648 | -0.500 -0.600 -0.700 -0.800 -0.900
21.2044 0.296117 0.040071 | -1.000 -2.000 -4.000 -6.000 -8.000 | 17.2777 0.262026 0.034448 | -1.000 -2.000 -4.000 -6.000 -8.000
23.5605 0.357277 0.046645 | -10.000 -12.000 -10.000 -8.000 -6.000 | 21.2044 0.314888 0.040095 | -10.000 -12.000 -10.000 -8.000 -6.000
27.4872 0.411925 0.052265 | -4.000 -2.000 -1.000 -0.800 -0.600 | 23.5605 0.376883 0.046673 | -4.000 -2.000 -1.000 -0.800 -0.600
29.8433 0.469385 0.058071 | -0.400 -0.300 -0.200 -0.190 -0.180 | 25.1312 0.430408 0.052281 | -0.400 -0.300 -0.200 -0.190 -0.180
32.1993 0.525877 0.063705 | -0.170 -0.160 -0.150 -0.140 -0.130 | 27.4872 0.488364 0.058079 | -0.170 -0.160 -0.150 -0.140 -0.130
35.3407 0.585611 0.069572 | -0.120 -0.110 -0.100 -0.090 -0.080 | 29.8433 0.544112 0.063731 | -0.120 -0.110 -0.100 -0.090 -0.080
36.9114 0.642437 0.075192 | -0.070 -0.060 -0.050 -0.040 -0.030 | 33.7700 0.603379 0.069565 | -0.070 -0.060 -0.050 -0.040 -0.030
42.4089 0.701006 0.081031 | -0.020 -0.010 0.000 | 36.9114 0.660652 0.075210 | -0.020 -0.010 0.000
46.3356 0.758092 0.086706 |  | 40.8382 0.718653 0.081044
55.7598 0.860449 0.097040 |  | 47.1210 0.774833 0.086721
62.8280 0.911589 0.102651 |  | 55.7598 0.878157 0.097105
65.1840 0.937948 0.105664 | SYMMETRIZED HYSTERESIS LOOP | 59.6866 0.928434 0.102700 | SYMMETRIZED HYSTERESIS LOOP
80.1057 1.041213 0.117132 |  | 63.6133 0.954619 0.105700
84.8178 1.062297 0.119932 | H B I | 76.9643 1.057354 0.117179 | H B I
93.4566 1.107647 0.125570 | (A/m) (T) (A) | 80.8910 1.078600 0.119965 | (A/m) (T) (A)
101.3101 1.152404 0.131388 | ------------- ----------- ----------- | 89.5299 1.123100 0.125595 | ------------- ----------- -----------
106.0222 1.172420 0.134247 | -207.3324 -1.393027 -0.002661 | 98.1687 1.167626 0.131425 | 147.6458 1.365434 -0.002694
119.3732 1.220506 0.140846 | -127.2267 -1.330182 0.014322 | 102.8808 1.187293 0.134267 | 239.5317 1.387564 0.014293
130.3681 1.258279 0.146453 | -72.2522 -1.211369 0.034401 | 114.6611 1.234998 0.140862 | 351.0514 1.416977 0.034349
135.8655 1.275317 0.149259 | -31.4140 -1.038974 0.055266 | 125.6560 1.271931 0.146485 | 504.9800 1.441063 0.055222
150.0018 1.311682 0.155069 | -5.4974 -0.858443 0.072404 | 130.3681 1.288469 0.149274 | 648.6991 1.455873 0.072357
165.7088 1.344340 0.160734 | 17.2777 -0.504697 0.097122 | 146.0751 1.324511 0.155090 | 877.2359 1.473006 0.097052
174.3477 1.359852 0.163769 | 20.4191 -0.362877 0.105738 | 159.4260 1.357041 0.160753 | 954.2002 1.477768 0.105664
191.6254 1.389034 0.169429 | 23.5605 -0.140113 0.117221 | 168.8502 1.372449 0.163822 | 1060.2225 1.484048 0.117135
212.8298 1.416477 0.175251 | 23.5605 -0.027919 0.122854 | 186.9133 1.401579 0.169446 | 1113.6263 1.486771 0.122761
222.2540 1.427926 0.178079 | 28.2726 0.102178 0.128671 | 206.5470 1.428654 0.175276 | 1167.0301 1.489514 0.128581
247.3852 1.451007 0.183792 | 31.4140 0.219041 0.134312 | 216.7566 1.439609 0.178082 | 1221.2192 1.492220 0.134230
314.9253 1.493122 0.196011 | 34.5554 0.345766 0.140926 | 241.8878 1.462270 0.183802 | 1284.8326 1.495168 0.140836
395.8164 1.521415 0.207443 | 39.2675 0.444038 0.146536 | 310.2132 1.503944 0.196070 | 1339.8071 1.497545 0.146461
465.7125 1.537169 0.216087 | 41.6235 0.487840 0.149341 | 389.5336 1.531465 0.207473 | 1365.7236 1.498559 0.149266
544.2475 1.549803 0.224743 | 46.3356 0.582943 0.155148 | 459.4297 1.546878 0.216127 | 1421.4835 1.501171 0.155079
668.3328 1.564216 0.236999 | 50.2624 0.667764 0.160826 | 537.9647 1.559327 0.224778 | 1478.0287 1.503472 0.160746
753.9360 1.571981 0.245403 | 55.7598 0.707756 0.163882 | 658.1233 1.573384 0.237028 | 1506.3013 1.504673 0.163793
845.8219 1.578994 0.254051 | 60.4719 0.783784 0.169511 | 744.5118 1.581094 0.245430 | 1560.4904 1.506972 0.169440
969.1219 1.587351 0.265575 | 69.1108 0.855598 0.175341 | 832.4710 1.588445 0.254061 | 1616.2503 1.509270 0.175269
1060.2225 1.592968 0.274226 | 73.0375 0.885739 0.178167 | 956.5563 1.597109 0.265583 | 1644.5229 1.510337 0.178107
1206.2976 1.600915 0.287459 | 81.6764 0.948614 0.183871 | 1047.6569 1.602597 0.274221 | 1700.2827 1.512673 0.183787
1330.3829 1.607249 0.298862 | 106.0222 1.072913 0.196147 | 1192.9466 1.610843 0.287505 | 1822.7973 1.517524 0.196060
1420.6981 1.611421 0.307310 | 132.7241 1.166917 0.207553 | 1314.6759 1.616742 0.298896 | 1934.3170 1.521771 0.207471
1514.1548 1.615533 0.315980 | 155.4993 1.226853 0.216207 | 1404.9911 1.621088 0.307331 | 2019.1348 1.524825 0.216108
1638.2401 1.620814 0.327477 | 184.5572 1.278538 0.224843 | 1497.6624 1.625408 0.316007 | 2102.3819 1.527989 0.224754
1742.6916 1.624939 0.336887 | 239.5317 1.339785 0.237104 | 1622.5331 1.630707 0.327516 | 2222.5404 1.532297 0.236997
1834.5776 1.628700 0.345530 | 282.7260 1.371261 0.245515 | 1723.8432 1.634982 0.336903 | 2303.4315 1.535077 0.245419
1959.4482 1.633640 0.357072 | 338.4858 1.397031 0.254150 | 1817.2999 1.638931 0.345552 | 2388.2493 1.538048 0.254076
2049.7634 1.637081 0.365555 | 429.5864 1.423342 0.265668 | 1939.0291 1.643710 0.357094 | 2502.9104 1.541926 0.265582
2144.7908 1.640472 0.374279 | 510.4775 1.437694 0.274296 | 2027.7736 1.647241 0.365576 | 2586.1575 1.544669 0.274228
2290.8659 1.645860 0.387894 | 643.9870 1.454741 0.287582 | 2122.8010 1.650649 0.374289 | 2717.3109 1.548996 0.287501
2381.1811 1.649001 0.396474 | 766.5016 1.465797 0.298974 | 2270.4468 1.656138 0.387910 | 2827.2599 1.552512 0.298906
3466.5348 1.683848 0.496226 | 856.8168 1.472595 0.307430 | 2359.9767 1.659414 0.396478 | 2909.7217 1.555071 0.307343
4550.3178 1.714523 0.598324 | 953.4149 1.478978 0.316107 | 3440.6183 1.694540 0.496248 | 2994.5395 1.557670 0.316009
5607.3989 1.741272 0.698191 | 1080.6416 1.486687 0.327608 | 4520.4745 1.725053 0.598335 | 3107.6299 1.561141 0.327494
6622.0710 1.764968 0.794826 | 1183.5224 1.492389 0.337003 | 5575.9849 1.751766 0.698198 | 3199.5158 1.563863 0.336910
7698.0005 1.788441 0.897604 | 1278.5498 1.497123 0.345646 | 6587.5156 1.775714 0.794780 | 3285.1190 1.566438 0.345551
8729.1650 1.809564 0.996592 | 1407.3472 1.503062 0.357188 | 7661.8744 1.799438 0.897573 | 3396.6387 1.569728 0.357095
9765.8270 1.829476 1.096544 | 1503.1599 1.507363 0.365645 | 8689.8975 1.820351 0.996558 | 3477.5297 1.572141 0.365565
10817.4106 1.848595 1.197792 | 1596.6165 1.511540 0.374363 | 9725.7742 1.840211 1.096518 | 3563.1329 1.574576 0.374270
11844.6484 1.866385 1.297590 | 1748.1891 1.517967 0.387987 | 10774.2164 1.859092 1.197755 | 3695.8570 1.578522 0.387889
12862.4620 1.883178 1.396690 | 1843.2164 1.521563 0.396565 | 11800.6688 1.877118 1.297542 | 3779.1041 1.580892 0.396456
13917.1870 1.899800 1.499673 | 2952.1306 1.560499 0.496324 | 12818.4824 1.893768 1.396611 | 4790.6349 1.608440 0.496227
14892.5917 1.914492 1.595373 | 4056.3326 1.593716 0.598412 | 13870.8513 1.910195 1.499624 | 5814.7313 1.634054 0.598313
15912.7613 1.929140 1.695231 | 5133.8328 1.622290 0.698301 | 14844.6853 1.924724 1.595266 | 6813.6964 1.657131 0.698187
16949.4233 1.943369 1.797267 | 6168.1387 1.647306 0.794881 | 15864.0696 1.939516 1.695125 | 7776.5355 1.677898 0.794791
17961.7394 1.956748 1.897228 | 7262.9166 1.671896 0.897662 | 16899.9462 1.954013 1.797153 | 8810.8414 1.699127 0.897569
18944.9976 1.969143 1.994643 | 8307.4321 1.693938 0.996648 | 17913.8330 1.967432 1.897110 | 9807.4506 1.718228 0.996544
24012.8610 2.026381 2.499611 | 9357.4450 1.714602 1.096604 | 18894.7352 1.980003 1.994507 | 10814.2692 1.736495 1.096509
28932.2933 2.071615 3.001842 | 10420.8089 1.734291 1.197829 | 23964.1693 2.037102 2.499463 | 11836.7949 1.754153 1.197742
33635.7543 2.106140 3.496467 | 11460.6123 1.752704 1.297619 | 28882.0309 2.082424 3.001664 | 12841.2575 1.770639 1.297535
38222.1982 2.131437 3.998310 | 12491.7768 1.769930 1.396701 | 33583.1358 2.116957 3.496216 | 13839.4373 1.786340 1.396608
47101.3651 2.161511 4.999382 | 13558.2821 1.786916 1.499695 | 38168.7944 2.142198 3.998038 | 14876.8847 1.802066 1.499611
56059.0669 2.180032 6.002418 | 14540.7549 1.801984 1.595339 | 47057.3855 2.172129 4.999042 | 15838.1530 1.815880 1.595263
64769.3836 2.194660 6.994551 | 15565.6366 1.816977 1.695201 | 56037.8625 2.190569 6.002031 | 16847.3278 1.829875 1.695115
73145.9264 2.207423 7.997416 | 16613.2935 1.831510 1.797224 | 64768.5982 2.205310 6.994146 | 17872.9948 1.843406 1.797135
80430.0475 2.218054 8.998792 | 17632.6778 1.845230 1.897182 | 73171.8430 2.218066 7.997048 | 18876.6721 1.856220 1.897107
86257.3444 2.226313 9.997954 | 18624.5748 1.857987 1.994591 | 80471.6711 2.228608 8.998328 | 19847.3647 1.868254 1.994512
94549.8548 2.237818 12.001787 | 23734.8471 1.916333 2.499527 | 86228.2864 2.236741 9.997490 | 24878.3167 1.923267 2.499460
| 28688.0494 1.962463 3.001720 | 94496.4510 2.248055 12.001352 | 29767.1203 1.966990 3.001672
Measurement Parameters: | 33420.5684 1.997619 3.496280 |  | 34426.6017 1.999858 3.496252
Sample geometry = Cylinder | 38032.1435 2.023234 3.998097 | Measurement Parameters: | 38958.8565 2.023593 3.998074
Pickup coil diameter = 0.020429 m | 46952.1486 2.053598 4.999082 | Sample geometry = Cylinder | 47760.2737 2.052078 4.999100
Pickup coil number of turns = 180 | 55952.2593 2.072201 6.002058 | Pickup coil diameter = 0.020429 m | 56633.1578 2.070015 6.002109
Cylinder outer diameter = 0.018680 m | 64695.5607 2.086869 6.994165 | Pickup coil number of turns = 180 | 65249.2324 2.084462 6.994216
Hall probe hole diameter = 0.004877 m | 73094.0933 2.099849 7.997066 | Cylinder outer diameter = 0.018680 m | 73507.9728 2.097104 7.997122
| 80461.4615 2.110538 8.998331 | Hall probe hole diameter = 0.004877 m | 80679.0035 2.107482 8.998434
| 86278.5488 2.118768 9.997480 |  | 86331.9526 2.115389 9.997624
| 94548.2841 2.130064 12.001297 |  | 94496.4510 2.126683 12.001465
| 87539.0355 2.120408 9.997173 |  | 87500.5534 2.117114 9.997327
| 82404.4174 2.113126 8.997974 |  | 82374.5741 2.109857 8.998105
| 75350.4038 2.103102 7.996668 |  | 75340.1943 2.099836 7.996736
| 66947.1591 2.090374 6.993752 |  | 66970.7196 2.087312 6.993809
| 58181.0826 2.076049 6.001650 |  | 58235.2717 2.072932 6.001714
| 49142.4897 2.058705 4.998686 |  | 49229.6635 2.055424 4.998737
| 40179.2903 2.032634 3.997737 |  | 40290.0247 2.029135 3.997788
| 30974.9886 1.980973 3.001405 |  | 31095.1471 1.977232 3.001442
| 21016.7508 1.887480 1.994345 |  | 21143.1922 1.883672 1.994353
| 15972.4479 1.823521 1.499486 |  | 16091.8211 1.819868 1.499482
| 10755.3680 1.741183 0.996468 |  | 10866.1023 1.737895 0.996470
| 9729.7009 1.722406 0.897510 |  | 9839.6499 1.719326 0.897517
| 8654.5568 1.701538 0.794734 |  | 8761.3644 1.698780 0.794730
| 7644.5967 1.680978 0.698149 |  | 7746.6922 1.678213 0.698130
| 6588.3010 1.658093 0.598286 |  | 6686.4697 1.655255 0.598268
| 5501.3766 1.632987 0.496223 |  | 5598.7600 1.630058 0.496193
| 4437.2274 1.605986 0.396455 |  | 4529.1133 1.603199 0.396440
| 3398.2094 1.576968 0.298902 |  | 3483.0272 1.574373 0.298881
| 2283.7977 1.542210 0.196065 |  | 2367.8302 1.539654 0.196040
| 2154.2150 1.537920 0.183790 |  | 2238.2474 1.535545 0.183781
| 2063.1144 1.534856 0.175280 |  | 2148.7175 1.532639 0.175284
| 1942.1705 1.530559 0.163817 |  | 2023.8469 1.528338 0.163799
| 1847.9285 1.527379 0.155099 |  | 1929.6049 1.524907 0.155080
| 1754.4719 1.524091 0.146494 |  | 1836.1483 1.521391 0.146467
| 1622.5331 1.519185 0.134275 |  | 1704.9948 1.516680 0.134272
| 1527.5057 1.515557 0.125618 |  | 1609.1821 1.513198 0.125602
| 1436.4051 1.512006 0.117207 |  | 1517.2962 1.509767 0.117173
| 1309.9638 1.506754 0.105732 |  | 1390.0695 1.504914 0.105699
| 1214.9364 1.502754 0.097122 |  | 1294.2568 1.501026 0.097102
| 1067.2906 1.496232 0.083902 |  | 1147.3963 1.494610 0.083895
| 941.6346 1.490274 0.072406 |  | 1019.3843 1.488733 0.072400
| 845.0366 1.485462 0.063730 |  | 922.7862 1.483997 0.063731
| 751.5799 1.480223 0.055302 |  | 827.7589 1.479352 0.055296
| 622.7825 1.472359 0.043894 |  | 697.3908 1.472039 0.043898
| 518.3310 1.464752 0.034456 |  | 590.5832 1.465041 0.034448
| 424.8743 1.456378 0.025852 |  | 493.1998 1.457686 0.025834
| 304.7158 1.441330 0.014396 |  | 369.8998 1.445278 0.014386
| 234.8196 1.424690 0.005798 |  | 284.2967 1.432524 0.005777
| 181.4158 1.401304 -0.002556 |  | 217.5419 1.414845 -0.002586
| 142.9337 1.369113 -0.010969 |  | 168.8502 1.388944 -0.010992
| 111.5197 1.326939 -0.019671 |  | 130.3681 1.353007 -0.019701
| 81.6764 1.256764 -0.031224 |  | 95.0273 1.291385 -0.031240
| 60.4719 1.196116 -0.039865 |  | 73.0375 1.236411 -0.039869
| 51.0477 1.153630 -0.045494 |  | 59.6866 1.197141 -0.045521
| 43.1942 1.123679 -0.049293 |  | 53.4038 1.169729 -0.049334
| 34.5554 1.074024 -0.054964 |  | 42.4089 1.123973 -0.054995
| 24.3458 1.018570 -0.060788 |  | 32.1993 1.072714 -0.060827
| 19.6337 0.991940 -0.063617 |  | 28.2726 1.048316 -0.063647
| 14.1363 0.932015 -0.069249 |  | 18.8484 0.992570 -0.069300
| 1.5707 0.827498 -0.077938 |  | 5.4974 0.895706 -0.077964
| -10.9949 0.669609 -0.089365 |  | -6.2828 0.749511 -0.089410
| -21.2044 0.448521 -0.102810 |  | -17.2777 0.546843 -0.102849
| -22.7751 0.290001 -0.111511 |  | -21.2044 0.399918 -0.111544
| -25.1312 0.049677 -0.123012 |  | -22.7751 0.176223 -0.123037
| -26.7019 -0.140377 -0.131467 |  | -26.7019 0.000281 -0.131499
| -32.9847 -0.310935 -0.140089 |  | -30.6286 -0.187833 -0.140123
| -42.4089 -0.530847 -0.152314 |  | -36.9114 -0.421560 -0.152353
| -51.8331 -0.661188 -0.160921 |  | -44.7649 -0.560819 -0.160979
| -62.8280 -0.779743 -0.169567 |  | -53.4038 -0.688762 -0.169613
| -77.7496 -0.919268 -0.180997 |  | -68.3254 -0.839340 -0.181028
| -81.6764 -0.945607 -0.183789 |  | -71.4668 -0.867918 -0.183824
| -91.8859 -1.001323 -0.189402 |  | -79.3203 -0.928539 -0.189437
| -110.7343 -1.090924 -0.199049 |  | -98.1687 -1.026578 -0.199063
| -117.0171 -1.112178 -0.201915 |  | -105.2369 -1.049579 -0.201932
| -179.8451 -1.260476 -0.222096 |  | -157.8553 -1.214156 -0.222137
| -275.6578 -1.361860 -0.242973 |  | -237.9610 -1.330472 -0.243004
| -498.6972 -1.433552 -0.271586 |  | -441.3667 -1.418136 -0.271612
| -854.4608 -1.470660 -0.305069 |  | -790.8474 -1.461342 -0.305085
| -1280.9058 -1.495859 -0.342983 |  | -1219.6485 -1.488723 -0.343005
| -1598.9726 -1.510648 -0.371497 |  | -1542.4274 -1.503945 -0.371530
| -1943.7412 -1.524639 -0.402463 |  | -1891.1228 -1.518213 -0.402498
| -3047.9433 -1.563061 -0.502612 |  | -3004.7490 -1.557137 -0.502646
| -4162.3549 -1.595920 -0.604645 |  | -4126.2288 -1.589979 -0.604677
| -5241.4258 -1.624442 -0.704599 |  | -5208.4411 -1.618431 -0.704620
| -6268.6635 -1.649198 -0.800930 |  | -6242.7470 -1.643394 -0.800969
| -7362.6561 -1.673624 -0.904081 |  | -7343.8077 -1.667955 -0.904135
| -8407.9569 -1.695414 -1.003117 |  | -8394.6059 -1.689972 -1.003180
| -18774.5766 -1.860118 -2.001287 |  | -18796.5664 -1.855290 -2.001377
| -38124.0294 -2.024005 -4.005351 |  | -38156.2288 -2.020025 -4.005483
| -56030.7943 -2.072598 -6.009308 |  | -56033.1504 -2.069105 -6.009462
| -73171.0576 -2.100192 -8.005376 |  | -73156.1360 -2.096534 -8.005541
| -86328.0259 -2.118763 -10.005808 |  | -86316.2456 -2.115387 -10.006006
| -94586.7663 -2.130064 -12.010050 |  | -94579.6981 -2.126683 -12.010261
| -87589.2979 -2.120431 -10.005740 |  | -87594.0100 -2.117213 -10.005926
| -75444.6458 -2.103435 -8.005331 |  | -75464.2796 -2.100148 -8.005470
| -58292.6023 -2.076511 -6.009271 |  | -58341.2940 -2.073122 -6.009421
| -40290.0247 -2.033081 -4.005347 |  | -40381.1253 -2.029653 -4.005461
| -21122.7731 -1.888065 -2.001328 |  | -21215.4444 -1.884603 -2.001389
| -10850.3953 -1.741985 -1.003153 |  | -10916.3647 -1.738573 -1.003201
| -8733.8771 -1.702409 -0.800922 |  | -8788.8516 -1.698984 -0.800988
| -6666.8360 -1.658753 -0.604617 |  | -6711.6009 -1.655472 -0.604667
| -4508.6942 -1.606500 -0.402428 |  | -4542.4643 -1.603145 -0.402480
| -3464.9641 -1.577681 -0.305040 |  | -3493.2367 -1.574416 -0.305091
| -2350.5525 -1.543166 -0.201867 |  | -2372.5423 -1.539932 -0.201909
| -2218.6137 -1.538662 -0.189357 |  | -2240.6035 -1.535353 -0.189416
| -2129.8691 -1.535530 -0.180943 |  | -2149.5029 -1.532625 -0.180999
| -2005.7838 -1.531273 -0.169532 |  | -2026.9883 -1.528393 -0.169590
| -1913.8979 -1.527949 -0.160876 |  | -1932.7463 -1.525170 -0.160928
| -1822.0120 -1.524693 -0.152269 |  | -1837.7190 -1.521944 -0.152299
| -1686.1464 -1.519726 -0.140042 |  | -1703.4241 -1.517051 -0.140076
| -1591.1191 -1.516157 -0.131403 |  | -1609.1821 -1.513692 -0.131456
| -1501.5892 -1.512577 -0.122944 |  | -1514.9401 -1.509975 -0.122991
| -1372.0064 -1.507572 -0.111453 |  | -1386.1427 -1.504764 -0.111479
| -1276.9791 -1.503692 -0.102751 |  | -1291.1154 -1.500858 -0.102785
| -1126.9772 -1.496991 -0.089303 |  | -1137.9721 -1.494262 -0.089357
| -998.1798 -1.491314 -0.077867 |  | -1009.1747 -1.488363 -0.077934
| -900.0111 -1.486616 -0.069184 |  | -911.7913 -1.483515 -0.069254
| -805.7691 -1.481643 -0.060734 |  | -814.4079 -1.478496 -0.060790
| -675.4010 -1.474212 -0.049221 |  | -682.4691 -1.470943 -0.049266
| -569.3787 -1.467345 -0.039784 |  | -573.3055 -1.464183 -0.039831
| -473.5660 -1.459974 -0.031142 |  | -475.9221 -1.456539 -0.031187
| -348.6954 -1.446729 -0.019601 |  | -347.9100 -1.442945 -0.019634
| -268.5897 -1.432639 -0.010901 |  | -264.6629 -1.428566 -0.010932
| -204.9763 -1.412974 -0.002510 |  | -205.7617 -1.408214 -0.002530
| Measurement Parameters: |  | Measurement Parameters:
| Sample geometry = Cylinder |  | Sample geometry = Cylinder
| Pickup coil diameter = 0.020429 m |  | Pickup coil diameter = 0.020429 m
| Pickup coil number of turns = 180 |  | Pickup coil number of turns = 180
| Cylinder outer diameter = 0.018680 m |  | Cylinder outer diameter = 0.018680 m
| Hall probe hole diameter = 0.004877 m |  | Hall probe hole diameter = 0.004877 m

## piron m6 index
M5
RUN 1 | RUN 2 | RUN 3 | RUN 4
SLAC Magnetic Measurements | SLAC Magnetic Measurements | SLAC Magnetic Measurements | SLAC Magnetic Measurements
Date: 03-06-2017 | Date: 03-06-2017 | Date: 03-06-2017 | Date: 03-07-2017
Time: 14:45:21 | Time: 16:36:50 | Time: 15:28:11 | Time: 10:53:18
Project: FACET_II | Project: FACET_II | Project: FACET_II | Project: FACET_II
Magnet Type: Pure_Iron_Sample | Magnet Type: Pure_Iron_Sample | Magnet Type: Pure_Iron_Sample | Magnet Type: Pure_Iron_Sample
Magnet Name: 6 | Magnet Name: 6 | Magnet Name: 6 | Magnet Name: 6
Serial Number: 6 | Serial Number: 6 | Serial Number: 6 | Serial Number: 6
Run Number: 1 | Run Number: 2 | Run Number: 3 | Run Number: 4
Measurement Device: perm | Measurement Device: perm | Measurement Device: perm | Measurement Device: perm
Operator: sda | Operator: sda | Operator: sda | Operator: sda
Comment: B vs H from 0 to 12 A. virgin sample, permeameter degaussed prior to sample introduction | Comment: B vs H standardize from -12 to 12 A 3 times then measure 0 to 12 to -12 to 0 A | Comment: B vs H from 0 to 12 A. Sample and permeameter degaussed together | Comment: B vs H sample degassed then measured from 0 to 12 to -12 to 12 A.
Test Currents (A): | Standardization: | Test Currents (A): | Test Currents (A):
0.000 0.006 0.012 0.018 0.021 | 3 cycles from -12.0 A to 12.0 A to -12.0 A | 0.000 0.006 0.012 0.018 0.021 | 0.000 0.006 0.012 0.018 0.021
0.027 0.033 0.039 0.045 0.051 |  | 0.027 0.033 0.039 0.045 0.051 | 0.027 0.033 0.039 0.045 0.051
0.057 0.063 0.069 0.075 0.081 | Test Currents (A): | 0.057 0.063 0.069 0.075 0.081 | 0.057 0.063 0.069 0.075 0.081
0.087 0.093 0.099 0.105 0.110 | 0.000 0.010 0.020 0.030 0.040 | 0.087 0.093 0.099 0.105 0.110 | 0.087 0.093 0.099 0.105 0.110
0.120 0.125 0.130 0.135 0.140 | 0.060 0.070 0.080 0.100 0.110 | 0.120 0.125 0.130 0.135 0.140 | 0.120 0.125 0.130 0.135 0.140
0.145 0.150 0.155 0.160 0.165 | 0.120 0.127 0.133 0.140 0.145 | 0.145 0.150 0.155 0.160 0.165 | 0.145 0.150 0.155 0.160 0.165
0.170 0.175 0.180 0.185 0.190 | 0.150 0.155 0.160 0.165 0.170 | 0.170 0.175 0.180 0.185 0.190 | 0.170 0.175 0.180 0.185 0.190
0.200 0.210 0.220 0.230 0.240 | 0.175 0.180 0.185 0.190 0.200 | 0.200 0.210 0.220 0.230 0.240 | 0.200 0.210 0.220 0.230 0.240
0.250 0.260 0.270 0.280 0.290 | 0.210 0.220 0.230 0.240 0.250 | 0.250 0.260 0.270 0.280 0.290 | 0.250 0.260 0.270 0.280 0.290
0.300 0.310 0.320 0.330 0.340 | 0.260 0.270 0.280 0.290 0.300 | 0.300 0.310 0.320 0.330 0.340 | 0.300 0.310 0.320 0.330 0.340
0.350 0.360 0.370 0.380 0.390 | 0.310 0.320 0.330 0.340 0.350 | 0.350 0.360 0.370 0.380 0.390 | 0.350 0.360 0.370 0.380 0.390
0.400 0.500 0.600 0.700 0.800 | 0.360 0.370 0.380 0.390 0.400 | 0.400 0.500 0.600 0.700 0.800 | 0.400 0.500 0.600 0.700 0.800
0.900 1.000 1.100 1.200 1.300 | 0.500 0.600 0.700 0.800 0.900 | 0.900 1.000 1.100 1.200 1.300 | 0.900 1.000 1.100 1.200 1.300
1.400 1.500 1.600 1.700 1.800 | 1.000 1.100 1.200 1.300 1.400 | 1.400 1.500 1.600 1.700 1.800 | 1.400 1.500 1.600 1.700 1.800
1.900 2.000 2.500 3.000 3.500 | 1.500 1.600 1.700 1.800 1.900 | 1.900 2.000 2.500 3.000 3.500 | 1.900 2.000 2.500 3.000 3.500
4.000 5.000 6.000 7.000 8.000 | 2.000 2.500 3.000 3.500 4.000 | 4.000 5.000 6.000 7.000 8.000 | 4.000 5.000 6.000 7.000 8.000
9.000 10.000 12.000 | 5.000 6.000 7.000 8.000 9.000 | 9.000 10.000 12.000 | 9.000 10.000 12.000 10.000 9.000
| 10.000 12.000 10.000 9.000 8.000 |  | 8.000 7.000 6.000 5.000 4.000
| 7.000 6.000 5.000 4.000 3.000 |  | 3.000 2.000 1.500 1.000 0.900
| 2.000 1.500 1.000 0.900 0.800 |  | 0.800 0.700 0.600 0.500 0.400
HYSTERESIS LOOP | 0.700 0.600 0.500 0.400 0.300 | HYSTERESIS LOOP | 0.300 0.200 0.190 0.180 0.170
| 0.200 0.190 0.180 0.170 0.160 |  | 0.160 0.150 0.140 0.130 0.120
H B I | 0.150 0.140 0.130 0.120 0.110 | H B I | 0.110 0.100 0.090 0.080 0.070
(A/m) (T) (A) | 0.100 0.090 0.080 0.070 0.060 | (A/m) (T) (A) | 0.060 0.050 0.040 0.030 0.020
------------- ----------- ----------- | 0.050 0.040 0.030 0.020 0.010 | ------------- ----------- ----------- | 0.010 0.000 -0.010 -0.020 -0.030
-7.8535 0.000016 -0.002630 | 0.000 -0.010 -0.020 -0.030 -0.040 | 3.9267 0.000212 -0.002622 | -0.040 -0.045 -0.050 -0.055 -0.060
-0.7853 0.019010 0.002948 | -0.045 -0.050 -0.055 -0.060 -0.065 | 7.8535 0.028083 0.002932 | -0.065 -0.070 -0.080 -0.090 -0.100
3.9267 0.048009 0.008736 | -0.070 -0.080 -0.090 -0.100 -0.110 | 10.9949 0.061175 0.008726 | -0.110 -0.120 -0.130 -0.140 -0.150
7.0681 0.082529 0.014344 | -0.120 -0.130 -0.140 -0.150 -0.160 | 14.9216 0.096519 0.014342 | -0.160 -0.170 -0.180 -0.185 -0.190
7.8535 0.101683 0.017148 | -0.170 -0.180 -0.185 -0.190 -0.195 | 14.9216 0.116348 0.017151 | -0.195 -0.200 -0.220 -0.240 -0.270
10.9949 0.144464 0.022989 | -0.200 -0.220 -0.240 -0.270 -0.300 | 18.0630 0.160948 0.022972 | -0.300 -0.340 -0.370 -0.400 -0.500
13.3509 0.189731 0.028600 | -0.340 -0.370 -0.400 -0.500 -0.600 | 18.8484 0.207524 0.028602 | -0.600 -0.700 -0.800 -0.900 -1.000
15.7070 0.238719 0.034419 | -0.700 -0.800 -0.900 -1.000 -2.000 | 21.9898 0.257658 0.034391 | -2.000 -4.000 -6.000 -8.000 -10.000
18.0630 0.289086 0.040063 | -4.000 -6.000 -8.000 -10.000 -12.000 | 24.3458 0.309495 0.040072 | -12.000 -10.000 -8.000 -6.000 -4.000
19.6337 0.349185 0.046646 | -10.000 -8.000 -6.000 -4.000 -2.000 | 24.3458 0.370659 0.046629 | -2.000 -1.000 -0.800 -0.600 -0.400
19.6337 0.400943 0.052258 | -1.000 -0.800 -0.600 -0.400 -0.300 | 29.0579 0.422722 0.052250 | -0.300 -0.200 -0.190 -0.180 -0.170
24.3458 0.456549 0.058062 | -0.200 -0.190 -0.180 -0.170 -0.160 | 29.8433 0.479068 0.058057 | -0.160 -0.150 -0.140 -0.130 -0.120
25.9165 0.510908 0.063730 | -0.150 -0.140 -0.130 -0.120 -0.110 | 31.4140 0.533759 0.063706 | -0.110 -0.100 -0.090 -0.080 -0.070
26.7019 0.567324 0.069560 | -0.100 -0.090 -0.080 -0.070 -0.060 | 34.5554 0.591285 0.069541 | -0.060 -0.050 -0.040 -0.030 -0.020
30.6286 0.621914 0.075203 | -0.050 -0.040 -0.030 -0.020 -0.010 | 37.6968 0.646834 0.075189 | -0.010 0.000 0.010 0.020 0.030
35.3407 0.677817 0.081019 | 0 | 41.6235 0.702688 0.081006 | 0.040 0.060 0.070 0.080 0.100
39.2675 0.731292 0.086713 |  | 44.7649 0.757220 0.086693 | 0.110 0.120 0.127 0.133 0.140
44.7649 0.829505 0.097051 |  | 52.6184 0.856975 0.097044 | 0.145 0.150 0.155 0.160 0.165
49.4770 0.878354 0.102660 |  | 58.1159 0.906582 0.102644 | 0.170 0.175 0.180 0.185 0.190
52.6184 0.903481 0.105657 | SYMMETRIZED HYSTERESIS LOOP | 58.1159 0.931912 0.105658 | 0.200 0.210 0.220 0.230 0.240
64.3987 1.002718 0.117154 |  | 69.8961 1.031898 0.117148 | 0.250 0.260 0.270 0.280 0.290
68.3254 1.023219 0.119944 | H B I | 74.6082 1.052187 0.119934 | 0.300 0.310 0.320 0.330 0.340
74.6082 1.066806 0.125570 | (A/m) (T) (A) | 79.3203 1.096127 0.125554 | 0.350 0.360 0.370 0.380 0.390
80.1057 1.110444 0.131377 | ------------- ----------- ----------- | 87.1738 1.139660 0.131369 | 0.400 0.500 0.600 0.700 0.800
85.6031 1.130365 0.134235 | -142.9337 -1.372330 -0.002728 | 91.8859 1.159316 0.134229 | 0.900 1.000 1.100 1.200 1.300
95.0273 1.177917 0.140825 | -114.6611 -1.340786 0.005666 | 101.3101 1.206661 0.140820 | 1.400 1.500 1.600 1.700 1.800
104.4515 1.215356 0.146458 | -91.1006 -1.300100 0.014291 | 108.3783 1.243743 0.146442 | 1.900 2.000 2.500 3.000 3.500
108.3783 1.232324 0.149254 | -65.9694 -1.233792 0.025768 | 115.4464 1.260557 0.149257 | 4.000 5.000 6.000 7.000 8.000
118.5878 1.269184 0.155071 | -51.8331 -1.177101 0.034399 | 126.4413 1.296932 0.155058 | 9.000 10.000 12.000
130.3681 1.302776 0.160739 | -22.7751 -1.000318 0.055259 | 137.4362 1.330104 0.160705
137.4362 1.319361 0.163798 | -14.1363 -0.921442 0.063728 | 142.9337 1.346030 0.163761
150.0018 1.350508 0.169433 | -3.9267 -0.830594 0.072421 | 159.4260 1.376673 0.169428
165.7088 1.380156 0.175257 | 16.4923 -0.490685 0.097098 | 175.9184 1.405600 0.175256 | HYSTERESIS LOOP
174.3477 1.392795 0.178083 | 18.0630 -0.356883 0.105708 | 182.9865 1.417536 0.178078
190.8400 1.418886 0.183792 | 21.2044 -0.144432 0.117192 | 204.1910 1.442412 0.183773 | H B I
240.3171 1.468605 0.196044 | 21.2044 -0.036728 0.122818 | 256.8094 1.489504 0.196010 | (A/m) (T) (A)
298.4330 1.504500 0.207446 | 24.3458 0.090213 0.128644 | 319.6374 1.522962 0.207426 | ------------- ----------- -----------
353.4075 1.525384 0.216101 | 25.9165 0.203407 0.134299 | 377.7533 1.542435 0.216073 | 0.0000 -0.000128 -0.002721
417.0208 1.542144 0.224747 | 29.0579 0.325470 0.140902 | 446.0788 1.557970 0.224712 | 5.4974 0.027805 0.002865
526.1845 1.560648 0.236997 | 34.5554 0.420151 0.146528 | 556.8131 1.575268 0.236979 | 8.6388 0.061040 0.008667
603.9341 1.570251 0.245400 | 34.5554 0.461900 0.149305 | 639.2749 1.584430 0.245381 | 13.3509 0.096454 0.014281
690.3226 1.578742 0.254054 | 37.6968 0.552076 0.155114 | 726.4487 1.592424 0.254042 | 15.7070 0.116459 0.017096
808.9105 1.588478 0.265563 | 43.9796 0.633321 0.160789 | 845.8219 1.601900 0.265551 | 15.7070 0.161374 0.022933
896.8697 1.594710 0.274227 | 46.3356 0.671729 0.163852 | 938.4932 1.607922 0.274189 | 18.8484 0.208241 0.028547
1038.2327 1.603567 0.287453 | 49.4770 0.745411 0.169510 | 1078.2855 1.616569 0.287439 | 20.4191 0.259369 0.034352
1160.7473 1.610340 0.298856 | 55.7598 0.815434 0.175328 | 1201.5855 1.623200 0.298840 | 21.9898 0.311755 0.040036
1250.2772 1.614884 0.307306 | 60.4719 0.844858 0.178162 | 1292.6861 1.627658 0.307296 | 24.3458 0.373257 0.046598
1342.9485 1.619406 0.315987 | 65.9694 0.906643 0.183862 | 1384.5720 1.632015 0.315985 | 25.9165 0.426098 0.052211
1468.6045 1.625120 0.327496 | 84.8178 1.030459 0.196110 | 1509.4427 1.637653 0.327464 | 29.0579 0.483094 0.058024
1568.3439 1.629502 0.336906 | 103.6662 1.126483 0.207510 | 1611.5382 1.641974 0.336874 | 30.6286 0.537840 0.063686
1661.0152 1.633382 0.345548 | 122.5146 1.188544 0.216147 | 1704.2095 1.645854 0.345536 | 32.9847 0.595855 0.069530
1785.8859 1.638357 0.357087 | 143.7190 1.244178 0.224795 | 1830.6508 1.650791 0.357067 | 36.1261 0.651722 0.075182
1876.9865 1.641923 0.365565 | 183.7719 1.312948 0.237059 | 1922.5368 1.654235 0.365538 | 40.8382 0.708279 0.081006
1971.2285 1.645429 0.374280 | 217.5419 1.350822 0.245472 | 2015.2080 1.657638 0.374268 | 42.4089 0.763073 0.086693
2118.0889 1.650938 0.387882 | 258.3801 1.383380 0.254107 | 2163.6392 1.663045 0.387880 | 52.6184 0.862547 0.096964
2210.7602 1.654192 0.396463 | 329.8470 1.418279 0.265632 | 2257.0958 1.666247 0.396449 | 56.5452 0.911938 0.102569
3304.7527 1.689915 0.496233 | 394.2457 1.437675 0.274296 | 3351.8737 1.701697 0.496211 | 59.6866 0.937316 0.105585
4394.8185 1.721217 0.598314 | 512.8335 1.459951 0.287543 | 4450.5783 1.732728 0.598305 | 70.6815 1.037827 0.117079
5463.6798 1.748405 0.698187 | 629.0653 1.473979 0.298950 | 5520.2250 1.759975 0.698164 | 73.0375 1.058283 0.119858
6487.7762 1.772369 0.794801 | 716.2392 1.482303 0.307389 | 6546.6774 1.783864 0.794797 | 79.3203 1.102499 0.125504
7577.8420 1.796118 0.897590 | 809.6958 1.489827 0.316056 | 7639.0993 1.807836 0.897581 | 87.9592 1.146659 0.131318
8618.4307 1.817600 0.996579 | 935.3518 1.498574 0.327554 | 8682.0440 1.829271 0.996560 | 91.8859 1.166450 0.134176
9666.8729 1.837801 1.096537 | 1039.0180 1.504748 0.336957 | 9732.8423 1.849468 1.096522 | 100.5248 1.213833 0.140770
10727.0954 1.857259 1.197779 | 1135.6161 1.509813 0.345608 | 10795.4208 1.868740 1.197769 | 109.9490 1.251261 0.146399
11767.6841 1.875328 1.297566 | 1263.6281 1.516421 0.357160 | 11836.7949 1.886758 1.297547 | 114.6611 1.268254 0.149203
12796.4926 1.892306 1.396637 | 1357.8701 1.520797 0.365631 | 12864.8180 1.903788 1.396621 | 125.6560 1.305152 0.155017
13862.2125 1.909041 1.499643 | 1454.4682 1.525236 0.374332 | 13932.1086 1.920660 1.499633 | 135.8655 1.338639 0.160686
14846.2560 1.923947 1.595328 | 1608.3968 1.531893 0.387951 | 14917.7229 1.935596 1.595293 | 144.5044 1.354638 0.163739
15872.7084 1.938723 1.695181 | 1701.8534 1.535747 0.396528 | 15945.7460 1.950453 1.695155 | 157.0700 1.385303 0.169405
16920.3653 1.953267 1.797220 | 2828.8306 1.576043 0.496287 | 16992.6175 1.964859 1.797187 | 171.2063 1.414312 0.175240
17942.8910 1.966826 1.897181 | 3951.8811 1.609856 0.598370 | 18015.9285 1.978348 1.897150 | 181.4158 1.426545 0.178058
18933.2173 1.979561 1.994602 | 5047.4443 1.638909 0.698256 | 19004.6842 1.990808 1.994570 | 201.8349 1.451842 0.183768
24041.9189 2.037393 2.499544 | 6099.0279 1.664319 0.794860 | 24107.8883 2.048673 2.499519 | 252.8827 1.499520 0.195961
28982.5557 2.083154 3.001774 | 7214.2249 1.689301 0.897661 | 29043.8130 2.094461 3.001739 | 315.7107 1.533811 0.207387
33675.8071 2.118048 3.496388 | 8274.4474 1.711563 0.996634 | 33728.4256 2.129198 3.496334 | 373.0412 1.553646 0.216039
38193.1402 2.143546 3.998211 | 9341.7380 1.732621 1.096591 | 38233.9784 2.154636 3.998175 | 440.5813 1.569537 0.224681
46820.2098 2.174094 4.999256 | 10421.5942 1.752623 1.197832 | 46845.3410 2.185070 4.999227 | 552.1010 1.587190 0.236935
55623.9830 2.192851 6.002285 | 11474.7486 1.771284 1.297642 | 55644.4021 2.203741 6.002246 | 631.4214 1.596508 0.245355
64269.9010 2.207562 6.994412 | 12516.9080 1.788813 1.396713 | 64291.1054 2.218458 6.994389 | 717.8099 1.604691 0.254027
72615.8152 2.220423 7.997288 | 13598.3349 1.806019 1.499713 | 72642.5171 2.231358 7.997269 | 837.1831 1.614159 0.265547
79882.6586 2.230979 8.998609 | 14591.0173 1.821195 1.595374 | 79914.0726 2.241999 8.998585 | 928.2837 1.620343 0.274202
85695.8191 2.239182 9.997786 | 15628.4646 1.836357 1.695228 | 85654.9809 2.250119 9.997750 | 1070.4320 1.628960 0.287389
93983.6175 2.250583 12.001619 | 16687.1164 1.851181 1.797268 | 93901.9411 2.261567 12.001591 | 1192.9466 1.635492 0.298788
| 17717.4956 1.865053 1.897221 |  | 1281.6912 1.640021 0.307245
Measurement Parameters: | 18714.1047 1.877898 1.994639 | Measurement Parameters: | 1375.9332 1.644435 0.315938
Sample geometry = Cylinder | 23858.1470 1.936915 2.499591 | Sample geometry = Cylinder | 1501.5892 1.650090 0.327431
Pickup coil diameter = 0.020429 m | 28821.5589 1.983515 3.001812 | Pickup coil diameter = 0.020429 m | 1601.3286 1.654376 0.336837
Pickup coil number of turns = 180 | 33526.5907 2.019076 3.496404 | Pickup coil number of turns = 180 | 1695.5706 1.658182 0.345496
Cylinder outer diameter = 0.018670 m | 38050.2065 2.044985 3.998219 | Cylinder outer diameter = 0.018670 m | 1821.2266 1.663111 0.357038
Hall probe hole diameter = 0.004877 m | 46678.0614 2.075869 4.999244 | Hall probe hole diameter = 0.004877 m | 1912.3272 1.666532 0.365528
| 55486.5468 2.094704 6.002262 |  | 2006.5692 1.670025 0.374247
| 64141.8889 2.109491 6.994374 |  | 2152.6443 1.675463 0.387838
| 72489.3739 2.122386 7.997259 |  | 2247.6716 1.678737 0.396410
| 79825.3280 2.133027 8.998552 |  | 3343.2349 1.714320 0.496161
| 85621.2109 2.141242 9.997730 |  | 4437.2274 1.745456 0.598261
| 93870.5271 2.152467 12.001566 |  | 5507.6594 1.772638 0.698151
| 86883.2683 2.142850 9.997384 |  | 6535.6825 1.796782 0.794818
| 81768.2839 2.135790 8.998158 |  | 7625.7483 1.820578 0.897589
| 74740.9723 2.125624 7.996795 |  | 8667.9077 1.841876 0.996586
| 66384.8485 2.113170 6.993899 |  | 9717.9207 1.862058 1.096536
| 57694.1656 2.098844 6.001796 |  | 10781.2845 1.881487 1.197817
| 48810.2866 2.081236 4.998785 |  | 11821.0879 1.899475 1.297603
| 40136.8814 2.054418 3.997818 |  | 12849.8964 1.916559 1.396696
| 31110.0688 2.002042 3.001437 |  | 13914.8309 1.933312 1.499693
| 21136.9094 1.907536 1.994369 |  | 14899.6598 1.948188 1.595426
| 16048.6268 1.842737 1.499481 |  | 15926.8976 1.962993 1.695288
| 10771.0750 1.759382 0.996457 |  | 16972.9838 1.977454 1.797315
| 9732.0570 1.740511 0.897487 |  | 17997.8655 1.990961 1.897284
| 8640.4205 1.719569 0.794721 |  | 18986.6211 2.003590 1.994737
| 7611.6120 1.698711 0.698109 |  | 24089.0399 2.061424 2.499688
| 6537.2532 1.675484 0.598253 |  | 29023.3939 2.107224 3.001924
| 5434.6219 1.649626 0.496181 |  | 33711.1479 2.142138 3.496615
| 4349.2682 1.622327 0.396426 |  | 38222.9835 2.167744 3.998502
| 3290.6164 1.592693 0.298844 |  | 46828.0633 2.198508 4.999600
| 2156.5710 1.556891 0.196019 |  | 55614.5588 2.217323 6.002697
| 2025.4176 1.552311 0.183763 |  | 64250.2672 2.232120 6.994841
| 1933.5317 1.549116 0.175253 |  | 72585.9719 2.245033 7.997724
| 1807.8757 1.544648 0.163770 |  | 79848.1032 2.255652 8.999125
| 1712.8483 1.541103 0.155067 |  | 85658.1223 2.263884 9.998308
| 1617.8210 1.537591 0.146441 |  | 93944.3500 2.275279 12.002161
| 1483.5261 1.532539 0.134239 |  | 86945.3109 2.265693 9.997871
| 1389.2841 1.528824 0.125561 |  | 81817.7609 2.258585 8.998588
| 1295.0421 1.525061 0.117133 |  | 74776.3130 2.248377 7.997146
| 1166.2447 1.519695 0.105666 |  | 66416.2625 2.235768 6.994231
| 1072.0027 1.515653 0.097055 |  | 57717.7261 2.221321 6.002108
| 924.3569 1.508541 0.083862 |  | 48826.7790 2.203678 4.999054
| 795.5595 1.501879 0.072376 |  | 40140.8082 2.176777 3.998050
| 698.9615 1.496577 0.063704 |  | 31074.7280 2.123866 3.001594
| 605.5048 1.490742 0.055259 |  | 21078.7935 2.029048 1.994497
| 479.8488 1.481377 0.043854 |  | 15989.7256 1.964247 1.499505
| 379.3240 1.471729 0.034420 |  | 10716.8858 1.881005 0.996477
| 296.8623 1.460286 0.025799 |  | 9677.8678 1.862117 0.897494
| 205.7617 1.436642 0.014359 |  | 8589.3727 1.841166 0.794718
| 157.0700 1.411500 0.005732 |  | 7562.9203 1.820239 0.698079
| 120.9439 1.380247 -0.002624 |  | 6493.2736 1.797045 0.598195
| 95.8127 1.341844 -0.011051 |  | 5391.4276 1.771400 0.496142
| 75.3936 1.295129 -0.019735 |  | 4310.7860 1.744146 0.396394
| 51.8331 1.220760 -0.031290 |  | 3257.6317 1.714626 0.298762
| 40.0528 1.158129 -0.039933 |  | 2130.6545 1.679013 0.195941
| 31.4140 1.114654 -0.045590 |  | 2000.2864 1.674636 0.183745
| 27.4872 1.084611 -0.049377 |  | 1910.7565 1.671540 0.175226
| 19.6337 1.034453 -0.055056 |  | 1785.1005 1.667115 0.163745
| 13.3509 0.979643 -0.060883 |  | 1690.8585 1.663678 0.155011
| 10.9949 0.953714 -0.063688 |  | 1595.8312 1.660225 0.146410
| 3.9267 0.895069 -0.069343 |  | 1462.3217 1.655040 0.134181
| -3.9267 0.794518 -0.078025 |  | 1368.0797 1.651340 0.125517
| -13.3509 0.643014 -0.089476 |  | 1273.8377 1.647693 0.117080
| -20.4191 0.434834 -0.102891 |  | 1147.3963 1.642391 0.105588
| -22.7751 0.284997 -0.111578 |  | 1054.7250 1.638114 0.096982
| -25.9165 0.055215 -0.123084 |  | 908.6499 1.631307 0.083859
| -28.2726 -0.129603 -0.131554 |  | 781.4232 1.624771 0.072363
| -33.7700 -0.294534 -0.140175 |  | 686.3959 1.619291 0.063667
| -41.6235 -0.504862 -0.152399 |  | 592.1539 1.613514 0.055232
| -48.6917 -0.630035 -0.161022 |  | 470.4246 1.604213 0.043826
| -55.7598 -0.743991 -0.169672 |  | 369.1145 1.594682 0.034375
| -68.3254 -0.879237 -0.181087 |  | 289.7941 1.583083 0.025752
| -70.6815 -0.905172 -0.183877 |  | 201.0496 1.559245 0.014285
| -79.3203 -0.959612 -0.189493 |  | 153.9286 1.533992 0.005680
| -94.2420 -1.049474 -0.199112 |  | 119.3732 1.502570 -0.002693
| -99.7394 -1.071152 -0.201975 |  | 95.0273 1.463875 -0.011108
| -144.5044 -1.226393 -0.222188 |  | 75.3936 1.416462 -0.019825
| -215.1859 -1.340062 -0.243065 |  | 51.0477 1.341615 -0.031370
| -393.4603 -1.432987 -0.271687 |  | 40.0528 1.278631 -0.040041
| -722.5220 -1.480266 -0.305139 |  | 31.4140 1.234997 -0.045681
| -1145.0403 -1.508834 -0.343071 |  | 25.9165 1.204886 -0.049464
| -1463.8924 -1.524506 -0.371580 |  | 19.6337 1.154929 -0.055146
| -1811.0171 -1.539133 -0.402545 |  | 12.5656 1.099941 -0.060992
| -2935.6382 -1.578746 -0.502706 |  | 11.7802 1.074125 -0.063800
| -4068.1129 -1.612039 -0.604738 |  | 3.9267 1.015247 -0.069462
| -5162.8908 -1.640903 -0.704689 |  | -5.4974 0.914766 -0.078154
| -6211.3330 -1.666129 -0.801043 |  | -14.1363 0.764139 -0.089598
| -7322.6032 -1.690987 -0.904191 |  | -18.8484 0.557690 -0.102936
| -8385.1817 -1.713215 -1.003260 |  | -22.7751 0.408385 -0.111637
| -18875.8868 -1.879894 -2.001513 |  | -25.1312 0.179838 -0.123151
| -38147.5899 -2.045485 -4.005658 |  | -29.0579 -0.004277 -0.131618
| -55572.9353 -2.094892 -6.009691 |  | -32.9847 -0.167691 -0.140255
| -72575.7624 -2.122571 -8.005790 |  | -40.0528 -0.377650 -0.152484
| -85680.1121 -2.141209 -10.006275 |  | -48.6917 -0.501914 -0.161109
| -93917.6481 -2.152467 -12.010498 |  | -54.9745 -0.615674 -0.169756
| -86942.9549 -2.143028 -10.006148 |  | -68.3254 -0.751166 -0.181187
| -74844.6385 -2.125802 -8.005656 |  | -72.2522 -0.777321 -0.183990
| -57811.1827 -2.098754 -6.009581 |  | -79.3203 -0.831831 -0.189606
| -40257.0400 -2.054774 -4.005595 |  | -93.4566 -0.921506 -0.199179
| -21249.2144 -1.908016 -2.001500 |  | -98.9541 -0.942781 -0.202043
| -10874.7412 -1.760189 -1.003278 |  | -142.9337 -1.098899 -0.222256
| -8726.8090 -1.720057 -0.801048 |  | -212.8298 -1.214110 -0.243147
| -6625.9978 -1.675754 -0.604746 |  | -381.6801 -1.309460 -0.271790
| -4427.8032 -1.622569 -0.402537 |  | -702.8882 -1.358038 -0.305195
| -3366.0100 -1.593350 -0.305121 |  | -1118.3384 -1.386863 -0.343167
| -2233.5353 -1.558078 -0.201953 |  | -1435.6198 -1.402650 -0.371690
| -2099.2405 -1.553498 -0.189459 |  | -1781.9591 -1.417289 -0.402624
| -2007.3545 -1.550429 -0.181057 |  | -2897.1561 -1.456914 -0.502789
| -1882.4839 -1.545896 -0.169630 |  | -4023.3479 -1.490288 -0.604827
| -1789.0273 -1.542526 -0.160963 |  | -5114.9844 -1.518999 -0.704755
| -1693.2146 -1.539099 -0.152339 |  | -6158.7145 -1.544178 -0.801154
| -1555.7783 -1.534077 -0.140114 |  | -7267.6287 -1.568978 -0.904327
| -1462.3217 -1.530442 -0.131487 |  | -8327.0658 -1.591170 -1.003392
| -1368.0797 -1.526818 -0.123021 |  | -18805.9906 -1.757873 -2.001727
| -1238.4969 -1.521567 -0.111517 |  | -38131.0976 -1.924050 -4.005986
| -1141.1135 -1.517522 -0.102825 |  | -55577.6474 -1.973953 -6.010105
| -988.7556 -1.510731 -0.089411 |  | -72596.9668 -2.001598 -8.006261
| -861.5289 -1.504406 -0.078003 |  | -85734.3013 -2.020477 -10.006796
| -763.3602 -1.499210 -0.069297 |  | -93994.6124 -2.031919 -12.011045
| -668.3328 -1.493728 -0.060824 |  | -87010.4950 -2.022299 -10.006566
| -538.7501 -1.485095 -0.049314 |  | -74891.7595 -2.005054 -8.005984
| -436.6546 -1.476631 -0.039889 |  | -57839.4553 -1.978077 -6.009908
| -345.5540 -1.466801 -0.031231 |  | -40260.9667 -1.933667 -4.005859
| -244.2438 -1.447146 -0.019692 |  | -21191.0985 -1.786771 -2.001672
| -186.1279 -1.425448 -0.010975 |  | -10815.8399 -1.639060 -1.003379
| -144.5044 -1.397663 -0.002555 |  | -8673.4052 -1.599082 -0.801160
-6575.7354 -1.554998 -0.604810
| Measurement Parameters: |  | -4387.7503 -1.502019 -0.402609
| Sample geometry = Cylinder |  | -3329.0986 -1.472817 -0.305187
| Pickup coil diameter = 0.020429 m |  | -2202.1213 -1.437405 -0.202012
| Pickup coil number of turns = 180 |  | -2067.8265 -1.432951 -0.189554
| Cylinder outer diameter = 0.018670 m |  | -1979.8673 -1.429929 -0.181138
| Hall probe hole diameter = 0.004877 m |  | -1852.6406 -1.425584 -0.169695
-1760.7547 -1.422254 -0.161052
-1664.9420 -1.418930 -0.152434
-1531.4325 -1.413875 -0.140191
-1435.6198 -1.410256 -0.131552
-1343.7338 -1.406495 -0.123073
-1214.1511 -1.401173 -0.111557
-1118.3384 -1.397031 -0.102868
-966.7658 -1.390175 -0.089498
-839.5391 -1.383863 -0.078067
-743.7264 -1.378694 -0.069381
-650.2698 -1.373206 -0.060911
-523.0431 -1.364531 -0.049387
-420.1622 -1.355889 -0.039954
-334.5591 -1.345905 -0.031284
-237.1757 -1.325658 -0.019750
-179.8451 -1.303369 -0.011030
-141.3630 -1.274760 -0.002620
-110.7343 -1.239521 0.005771
-87.9592 -1.196101 0.014374
-62.8280 -1.126495 0.025826
-51.0477 -1.067371 0.034451
-20.4191 -0.886643 0.055311
-10.9949 -0.805908 0.063745
-3.1414 -0.712800 0.072434
14.9216 -0.370712 0.097075
17.2777 -0.234587 0.105677
20.4191 -0.020344 0.117161
21.9898 0.089044 0.122783
24.3458 0.216319 0.128620
27.4872 0.326332 0.134271
32.9847 0.446533 0.140870
35.3407 0.539911 0.146478
36.1261 0.581205 0.149289
39.2675 0.670373 0.155106
43.9796 0.750355 0.160776
47.9063 0.788799 0.163831
53.4038 0.860639 0.169469
60.4719 0.929069 0.175296
62.8280 0.957875 0.178127
69.1108 1.018564 0.183828
87.1738 1.139857 0.196066
107.5929 1.234587 0.207485
127.2267 1.295842 0.216135
149.2165 1.350546 0.224789
189.2693 1.417789 0.237030
221.4687 1.454527 0.245433
264.6629 1.486484 0.254109
336.9151 1.520432 0.265616
401.3138 1.539116 0.274261
520.6870 1.560765 0.287487
633.7774 1.574354 0.298896
722.5220 1.582271 0.307345
812.8372 1.589423 0.316033
938.4932 1.598043 0.327520
1042.1594 1.604091 0.336925
1136.4014 1.609155 0.345577
1263.6281 1.615711 0.357132
1356.2994 1.620101 0.365603
1452.1121 1.624480 0.374319
1605.2554 1.631117 0.387915
1699.4974 1.634889 0.396486
2819.4064 1.675226 0.496264
3935.3888 1.709018 0.598375
5026.2399 1.738007 0.698219
6074.6821 1.763453 0.794866
7185.1670 1.788390 0.897651
8242.2480 1.810642 0.996639
9307.1826 1.831640 1.096585
10383.1121 1.851672 1.197862
11437.8371 1.870154 1.297652
12478.4258 1.887637 1.396739
13556.7114 1.904910 1.499734
14550.9644 1.920072 1.595437
15588.4118 1.935172 1.695294
16645.4928 1.949925 1.797326
17675.0867 1.963748 1.897284
18674.0518 1.976533 1.994715
23823.5916 2.035504 2.499674
28797.9984 2.082151 3.001888
33516.3811 2.117681 3.496543
38058.0600 2.143699 3.998399
46704.7633 2.174770 4.999456
55522.6729 2.193690 6.002514
64182.7271 2.208521 6.994641
72536.4949 2.221353 7.997525
79881.0879 2.232034 8.998866
85686.3949 2.240192 9.998029
93949.8474 2.251603 12.001847
Measurement Parameters:
Sample geometry = Cylinder
Pickup coil diameter = 0.020429 m
Pickup coil number of turns = 180
Cylinder outer diameter = 0.018670 m
Hall probe hole diameter = 0.004877 m

## piron m2 index
M2
RUN 1 | RUN 2 | RUN 3
SLAC Magnetic Measurements | SLAC Magnetic Measurements | SLAC Magnetic Measurements
Date: 03-01-2017 | Date: 03-02-2017 | Date: 03-13-2017
Time: 15:58:33 | Time: 08:45:52 | Time: 09:44:06
Project: FACET_II | Project: FACET_II | Project: FACET_II
Magnet Type: Pure_Iron_Sample | Magnet Type: Pure_Iron_Sample | Magnet Type: Pure_Iron_Sample
Magnet Name: 2 | Magnet Name: 2 | Magnet Name: 2
Serial Number: 2 | Serial Number: 2 | Serial Number: 2
Run Number: 1 | Run Number: 2 | Run Number: 3
Measurement Device: perm | Measurement Device: perm | Measurement Device: perm
Operator: sda | Operator: sda | Operator: sda
Comment: Sample 2, B vs H from 0 to 12 A. virgin sample, permeameter degaussed prior to sample introduction. | Comment: Sample 2 B vs H standardize from -12 to 12 A 3 times then measure 0 to 12 to -12 to 0 A | Comment: B vs H from 0 to 12 A. Sample and permeameter degaussed together
Test Currents (A): | Standardization: | Test Currents (A):
0.000 0.006 0.012 0.018 0.021 | 3 cycles from -12.0 A to 12.0 A to -12.0 A | 0.000 0.006 0.012 0.018 0.021
0.027 0.033 0.039 0.045 0.051 |  | 0.027 0.033 0.039 0.045 0.051
0.057 0.063 0.069 0.075 0.081 | Test Currents (A): | 0.057 0.063 0.069 0.075 0.081
0.087 0.093 0.099 0.105 0.110 | 0.000 0.020 0.040 0.060 0.080 | 0.087 0.093 0.099 0.105 0.110
0.120 0.125 0.130 0.135 0.140 | 0.100 0.110 0.120 0.125 0.130 | 0.120 0.125 0.130 0.135 0.140
0.145 0.150 0.155 0.160 0.165 | 0.135 0.140 0.145 0.150 0.155 | 0.145 0.150 0.155 0.160 0.165
0.170 0.175 0.180 0.185 0.190 | 0.160 0.165 0.170 0.175 0.180 | 0.170 0.175 0.180 0.185 0.190
0.200 0.210 0.220 0.230 0.240 | 0.185 0.190 0.200 0.210 0.220 | 0.200 0.210 0.220 0.230 0.240
0.250 0.260 0.270 0.280 0.290 | 0.230 0.240 0.250 0.260 0.270 | 0.250 0.260 0.270 0.280 0.290
0.300 0.310 0.320 0.330 0.340 | 0.280 0.290 0.300 0.310 0.320 | 0.300 0.310 0.320 0.330 0.340
0.350 0.360 0.370 0.380 0.390 | 0.330 0.340 0.350 0.360 0.370 | 0.350 0.360 0.370 0.380 0.390
0.400 0.500 0.600 0.700 0.800 | 0.380 0.390 0.400 0.500 0.600 | 0.400 0.500 0.600 0.700 0.800
0.900 1.000 1.100 1.200 1.300 | 0.700 0.800 0.900 1.000 1.100 | 0.900 1.000 1.100 1.200 1.300
1.400 1.500 1.600 1.700 1.800 | 1.200 1.300 1.400 1.500 1.600 | 1.400 1.500 1.600 1.700 1.800
1.900 2.000 2.500 3.000 3.500 | 1.700 1.800 1.900 2.000 2.500 | 1.900 2.000 2.500 3.000 3.500
4.000 5.000 6.000 7.000 8.000 | 3.000 3.500 4.000 5.000 6.000 | 4.000 5.000 6.000 7.000 8.000
9.000 10.000 12.000 | 7.000 8.000 9.000 10.000 12.000 | 9.000 10.000 12.000
10.000 9.000 8.000 7.000 6.000
5.000 4.000 3.000 2.000 1.500
1.000 0.900 0.800 0.700 0.600
HYSTERESIS LOOP | 0.500 0.400 0.300 0.200 0.190 | HYSTERESIS LOOP
0.180 0.170 0.160 0.150 0.140
H B I | 0.130 0.120 0.110 0.100 0.090 | H B I
(A/m) (T) (A) | 0.080 0.070 0.060 0.050 0.040 | (A/m) (T) (A)
------------- ----------- ----------- | 0.030 0.020 0.010 0.000 -0.010 | ------------- ----------- -----------
-6.2828 0.000019 -0.002662 | -0.020 -0.030 -0.040 -0.045 -0.050 | 0.7853 0.000008 -0.002600
0.7853 0.018876 0.002900 | -0.055 -0.060 -0.065 -0.070 -0.080 | 6.2828 0.028292 0.002977
7.0681 0.048746 0.008698 | -0.090 -0.100 -0.110 -0.120 -0.130 | 10.2095 0.061457 0.008763
10.2095 0.084023 0.014304 | -0.140 -0.150 -0.160 -0.170 -0.180 | 14.1363 0.096643 0.014367
10.9949 0.103365 0.017105 | -0.185 -0.190 -0.195 -0.200 -0.220 | 14.9216 0.116883 0.017173
15.7070 0.148008 0.022941 | -0.240 -0.270 -0.300 -0.340 -0.370 | 18.8484 0.162538 0.022996
17.2777 0.194644 0.028564 | -0.400 -0.500 -0.600 -0.700 -0.800 | 20.4191 0.210838 0.028628
20.4191 0.245287 0.034376 | -0.900 -1.000 -2.000 -4.000 -6.000 | 23.5605 0.264088 0.034427
21.2044 0.297559 0.040027 | -8.000 -10.000 -12.000 -10.000 -8.000 | 25.9165 0.318783 0.040093
24.3458 0.360943 0.046601 | -6.000 -4.000 -2.000 -1.000 -0.800 | 29.0579 0.382619 0.046666
26.7019 0.416680 0.052218 | -0.600 -0.400 -0.300 -0.200 -0.190 | 31.4140 0.437488 0.052272
29.8433 0.474886 0.058018 | -0.180 -0.170 -0.160 -0.150 -0.140 | 32.9847 0.497153 0.058065
32.9847 0.533221 0.063671 | -0.130 -0.120 -0.110 -0.100 -0.090 | 36.1261 0.554900 0.063729
36.1261 0.593882 0.069517 | -0.080 -0.070 -0.060 -0.050 -0.040 | 40.8382 0.616547 0.069583
40.8382 0.652096 0.075179 | -0.030 -0.020 -0.010 0.000 | 43.1942 0.675498 0.075221
46.3356 0.711421 0.080981 |  | 47.1210 0.735312 0.081031
50.2624 0.768540 0.086671 |  | 53.4038 0.793317 0.086714
62.0426 0.872070 0.097032 |  | 62.8280 0.900630 0.097076
69.1108 0.923653 0.102634 | SYMMETRIZED HYSTERESIS LOOP | 68.3254 0.953653 0.102691
72.2522 0.949951 0.105644 |  | 71.4668 0.980533 0.105699
88.7445 1.053175 0.117123 | H B I | 86.3885 1.086760 0.117174
95.0273 1.074355 0.119917 | (A/m) (T) (A) | 91.1006 1.108163 0.119955
103.6662 1.119774 0.125551 | ------------- ----------- ----------- | 100.5248 1.154235 0.125595
113.0904 1.164650 0.131361 | -219.8980 -1.399637 -0.002798 | 109.9490 1.199809 0.131405
120.1585 1.184609 0.134200 | -148.4311 -1.336956 0.014202 | 114.6611 1.220145 0.134259
132.7241 1.232498 0.140808 | -95.0273 -1.218327 0.034298 | 127.2267 1.268595 0.140866
143.7190 1.269922 0.146414 | -53.4038 -1.047736 0.055178 | 140.5776 1.306241 0.146472
149.2165 1.286781 0.149228 | -22.7751 -0.868888 0.072326 | 144.5044 1.323084 0.149282
163.3528 1.322787 0.155025 | 10.2095 -0.521102 0.096967 | 158.6407 1.359333 0.155086
175.9184 1.355070 0.160697 | 16.4923 -0.382342 0.105579 | 174.3477 1.391818 0.160757
185.3426 1.370537 0.163747 | 20.4191 -0.158086 0.117083 | 181.4158 1.407270 0.163798
202.6203 1.399309 0.169396 | 22.7751 -0.107781 0.119890 | 201.8349 1.436272 0.169440
223.8247 1.426212 0.175211 | 22.7751 0.013902 0.125521 | 221.4687 1.462886 0.175261
233.2489 1.437435 0.178029 | 28.2726 0.146551 0.131345 | 233.2489 1.473831 0.178090
255.2387 1.459910 0.183735 | 29.8433 0.201641 0.134206 | 259.1655 1.495991 0.183790
324.3495 1.500446 0.196004 | 34.5554 0.334359 0.140805 | 331.4177 1.535320 0.196053
404.4552 1.526786 0.207405 | 40.0528 0.436703 0.146437 | 415.4501 1.561084 0.207466
478.2781 1.541461 0.216054 | 41.6235 0.481774 0.149229 | 492.4144 1.575438 0.216111
556.8131 1.553145 0.224708 | 47.9063 0.579465 0.155048 | 572.5201 1.586969 0.224745
675.4010 1.566748 0.236949 | 54.1891 0.666084 0.160741 | 692.6787 1.600528 0.237000
760.2188 1.574116 0.245356 | 58.1159 0.707080 0.163788 | 779.0672 1.607858 0.245426
848.9633 1.580875 0.254008 | 66.7547 0.784626 0.169432 | 870.1678 1.614711 0.254081
968.3365 1.589116 0.265521 | 75.3936 0.857901 0.175267 | 993.4677 1.622930 0.265574
1057.8664 1.594545 0.274175 | 79.3203 0.888408 0.178090 | 1083.7830 1.628360 0.274232
1196.8734 1.602279 0.287439 | 91.8859 0.952083 0.183809 | 1229.0727 1.636262 0.287485
1315.4612 1.608265 0.298836 | 117.0171 1.077128 0.196010 | 1350.8020 1.642280 0.298885
1402.6351 1.612415 0.307267 | 144.5044 1.173144 0.207422 | 1441.1172 1.646465 0.307334
1492.9503 1.616571 0.315966 | 167.2795 1.234142 0.216074 | 1533.7885 1.650626 0.316012
1613.1089 1.621825 0.327468 | 195.5521 1.286974 0.224735 | 1659.4445 1.655967 0.327508
1712.0630 1.625952 0.336861 | 243.4585 1.350250 0.236994 | 1759.1840 1.660162 0.336906
1800.0222 1.629672 0.345510 | 285.0820 1.383177 0.245410 | 1852.6406 1.663729 0.345562
1923.3221 1.634441 0.357046 | 337.7005 1.409791 0.254064 | 1976.7259 1.668680 0.357086
2008.9252 1.637748 0.365518 | 428.0157 1.436498 0.265598 | 2067.8265 1.672018 0.365575
2100.0258 1.641185 0.374217 | 504.9800 1.450654 0.274250 | 2161.2831 1.675418 0.374289
2242.1742 1.646482 0.387847 | 636.9188 1.467639 0.287440 | 2307.3582 1.680664 0.387909
2330.1334 1.649652 0.396403 | 753.9360 1.478884 0.298853 | 2398.4588 1.683919 0.396468
3378.5756 1.684712 0.496179 | 841.1098 1.485646 0.307299 | 3480.6711 1.719029 0.496233
4430.1592 1.715475 0.598269 | 933.7811 1.491926 0.315988 | 4568.3808 1.749776 0.598318
5455.0410 1.742429 0.698139 | 1056.2957 1.499610 0.327483 | 5629.3887 1.776881 0.698203
6442.2259 1.766312 0.794744 | 1157.6059 1.505180 0.336889 | 6647.9876 1.800667 0.794819
7491.4535 1.789908 0.897535 | 1249.4918 1.509995 0.345550 | 7728.6292 1.824368 0.897586
8495.1307 1.811047 0.996520 | 1375.1478 1.516206 0.357104 | 8762.9351 1.845373 0.996568
9506.6615 1.831065 1.096481 | 1463.8924 1.520273 0.365577 | 9807.4506 1.865348 1.096535
10534.6846 1.850265 1.197726 | 1556.5637 1.524286 0.374297 | 10862.9609 1.884612 1.197781
11542.2887 1.868003 1.297502 | 1701.8534 1.530531 0.387896 | 11897.2668 1.902531 1.297565
12540.4685 1.884875 1.396571 | 1792.9540 1.534123 0.396486 | 12922.9339 1.919362 1.396647
13577.1305 1.901431 1.499571 | 2866.5274 1.573283 0.496228 | 13981.5857 1.935848 1.499663
14532.9014 1.916097 1.595231 | 3937.7448 1.606689 0.598329 | 14963.2732 1.950485 1.595323
15535.0080 1.930828 1.695107 | 4983.0456 1.635439 0.698191 | 15988.1549 1.965219 1.695174
16557.5336 1.945105 1.797127 | 5989.0789 1.660361 0.794858 | 17031.0997 1.979536 1.797217
17557.2842 1.958506 1.897092 | 7056.3696 1.684947 0.897631 | 18048.9132 1.993057 1.897193
18525.6207 1.970964 1.994506 | 8074.9685 1.706932 0.996630 | 19037.6689 2.005490 1.994605
23540.0803 2.028137 2.499460 | 9099.8502 1.727515 1.096587 | 24127.5221 2.062404 2.499560
28406.1088 2.073363 3.001665 | 10140.4389 1.747308 1.197859 | 29047.7397 2.107487 3.001746
33037.3176 2.107579 3.496244 | 11159.8232 1.765570 1.297652 | 33736.2791 2.141679 3.496343
37509.8857 2.132350 3.998069 | 12167.4272 1.782889 1.396742 | 38290.5236 2.166542 3.998189
46120.4629 2.162152 4.999092 | 13214.2988 1.799815 1.499742 | 47109.2186 2.196423 4.999211
54930.5190 2.180716 6.002122 | 14181.0646 1.814882 1.595462 | 56025.2969 2.214827 6.002225
63587.4318 2.195443 6.994215 | 15188.6686 1.829958 1.695313 | 64729.3307 2.229354 6.994345
71945.1263 2.208274 7.997114 | 16219.8331 1.844541 1.797353 | 73107.4443 2.242250 7.997249
79221.3939 2.218858 8.998413 | 17225.8665 1.858301 1.897318 | 80397.0628 2.252800 8.998567
84960.7315 2.226878 9.997593 | 18202.8418 1.871102 1.994757 | 86223.5743 2.260973 9.997712
93207.6917 2.238412 12.001440 | 23253.4276 1.929355 2.499707 | 94521.5822 2.272319 12.001584
28154.0114 1.975361 3.001947
Measurement Parameters: | 32820.5610 2.010411 3.496627 | Measurement Parameters:
Sample geometry = Cylinder | 37324.5432 2.035911 3.998503 | Sample geometry = Cylinder
Pickup coil diameter = 0.020429 m | 45965.7490 2.066333 4.999595 | Pickup coil diameter = 0.020429 m
Pickup coil number of turns = 180 | 54795.4388 2.085014 6.002674 | Pickup coil number of turns = 180
Cylinder outer diameter = 0.018640 m | 63471.2000 2.099754 6.994830 | Cylinder outer diameter = 0.018640 m
Hall probe hole diameter = 0.004856 m | 71828.1092 2.112537 7.997679 | Hall probe hole diameter = 0.004856 m
79181.3410 2.123228 8.999094
84990.5748 2.131446 9.998240
93258.7394 2.142962 12.002046
86260.4858 2.133318 9.997786
81131.3650 2.126130 8.998527
74085.9904 2.115988 7.997086
65713.3742 2.103332 6.994195
57008.5551 2.089016 6.002084
48101.1156 2.071532 4.999041
39404.9353 2.045245 3.998043
30415.8194 1.993695 3.001585
20569.8867 1.900148 1.994482
15589.1971 1.836090 1.499512
10470.2859 1.753867 0.996457
9467.3940 1.735381 0.897482
8417.3811 1.714645 0.794713
7430.9815 1.694169 0.698072
6402.1730 1.671137 0.598209
5345.8773 1.645927 0.496123
4308.4300 1.619085 0.396379
3298.4699 1.589897 0.298767
2220.9697 1.554914 0.195936
2096.0991 1.550564 0.183736
2008.9252 1.547575 0.175204
1891.1228 1.543203 0.163724
1800.8075 1.539909 0.155004
1712.0630 1.536394 0.146402
1580.1242 1.531425 0.134175
1492.1650 1.527897 0.125493
1404.2058 1.524321 0.117083
1282.4765 1.519215 0.105592
1191.3759 1.515281 0.096979
1051.5836 1.508813 0.083851
927.4983 1.502887 0.072362
834.0417 1.498151 0.063675
742.9411 1.493172 0.055217
621.9972 1.485551 0.043808
519.1163 1.478337 0.034362
427.2304 1.470601 0.025750
309.4279 1.456430 0.014286
237.1757 1.440501 0.005669
185.3426 1.417475 -0.002707
150.0018 1.385282 -0.011121
123.2999 1.342894 -0.019822
94.2420 1.272507 -0.031386
74.6082 1.212097 -0.040042
64.3987 1.169459 -0.045679
55.7598 1.139502 -0.049464
43.1942 1.089553 -0.055147
32.1993 1.034428 -0.060979
26.7019 1.008454 -0.063812
18.8484 0.948508 -0.069463
3.9267 0.844258 -0.078162
-10.2095 0.686869 -0.089590
-25.1312 0.470152 -0.102945
-27.4872 0.311033 -0.111653
-30.6286 0.067271 -0.123169
-34.5554 -0.127006 -0.131643
-40.8382 -0.303867 -0.140265
-53.4038 -0.528597 -0.152508
-64.3987 -0.662387 -0.161129
-74.6082 -0.782530 -0.169784
-96.5980 -0.923727 -0.181208
-99.7394 -0.950227 -0.184000
-110.7343 -1.006199 -0.189613
-131.9388 -1.096050 -0.199191
-139.0069 -1.117331 -0.202051
-197.9082 -1.268401 -0.222259
-285.0820 -1.372196 -0.243157
-504.9800 -1.445123 -0.271798
-849.7487 -1.482148 -0.305213
-1262.0574 -1.507396 -0.343164
-1567.5586 -1.522180 -0.371712
-1899.7616 -1.536223 -0.402643
-2970.9790 -1.574803 -0.502810
-4048.4791 -1.607533 -0.604845
-5095.3507 -1.635913 -0.704779
-6099.0279 -1.660944 -0.801194
-7163.9625 -1.685606 -0.904342
-8184.9175 -1.707515 -1.003405
-18363.8386 -1.872457 -2.001759
-37421.9266 -2.036158 -4.006071
-54882.6127 -2.085141 -6.010213
-71919.2098 -2.112714 -8.006351
-85052.6175 -2.131674 -10.006907
-93311.3579 -2.142962 -12.011143
-86324.0991 -2.133328 -10.006698
-74199.0808 -2.116038 -8.006097
-57129.4990 -2.089058 -6.010006
-39523.5231 -2.045621 -4.005934
-20684.5478 -1.901380 -2.001747
-10575.5228 -1.755487 -1.003427
-8505.3403 -1.715924 -0.801199
-6490.1322 -1.672365 -0.604843
-4390.1064 -1.620128 -0.402634
-3376.2196 -1.591355 -0.305203
-2297.9340 -1.556621 -0.202023
-2171.4927 -1.552259 -0.189584
-2085.1042 -1.549352 -0.181165
-1967.3017 -1.545206 -0.169745
-1875.4158 -1.541867 -0.161083
-1785.1005 -1.538594 -0.152460
-1659.4445 -1.533769 -0.140234
-1565.2025 -1.530259 -0.131583
-1476.4580 -1.526666 -0.123121
-1354.7287 -1.521621 -0.111597
-1258.9160 -1.517728 -0.102900
-1117.5530 -1.511235 -0.089541
-993.4677 -1.505453 -0.078093
-900.7964 -1.500867 -0.069398
-808.9105 -1.495952 -0.060928
-684.0398 -1.488698 -0.049403
-581.1590 -1.481982 -0.039978
-489.2730 -1.474879 -0.031318
-365.1877 -1.462582 -0.019767
-281.1553 -1.449308 -0.011046
-217.5419 -1.430371 -0.002629
Measurement Parameters:
Sample geometry = Cylinder
Pickup coil diameter = 0.020429 m
Pickup coil number of turns = 180
Cylinder outer diameter = 0.018640 m
Hall probe hole diameter = 0.004856 m

## piron m4 index
M4
RUN 1 | RUN 2 | RUN 3
SLAC Magnetic Measurements | SLAC Magnetic Measurements | SLAC Magnetic Measurements
Date: 03-02-2017 | Date: 03-02-2017 | Date: 03-02-2017
Time: 13:51:41 | Time: 16:14:22 | Time: 14:47:32
Project: FACET_II | Project: FACET_II | Project: FACET_II
Magnet Type: Pure_Iron_Sample | Magnet Type: Pure_Iron_Sample | Magnet Type: Pure_Iron_Sample
Magnet Name: 4 | Magnet Name: 4 | Magnet Name: 4
Serial Number: 4 | Serial Number: 4 | Serial Number: 4
Run Number: 1 | Run Number: 2 | Run Number: 3
Measurement Device: perm | Measurement Device: perm | Measurement Device: perm
Operator: sda | Operator: sda | Operator: sda
Comment: B vs H from 0 to 12 A. virgin sample, permeameter degaussed prior to sample introduction. | Comment: B vs H standardize from -12 to 12 A 3 times then measure 0 to 12 to -12 to 0 A | Comment: B vs H from 0 to 12 A. Sample and permeameter degaussed together
Test Currents (A): | Standardization: | Test Currents (A):
0.000 0.006 0.012 0.018 0.021 | 3 cycles from -12.0 A to 12.0 A to -12.0 A | 0.000 0.006 0.012 0.018 0.021
0.027 0.039 0.045 0.051 0.057 |  | 0.027 0.035 0.043 0.051 0.059
0.063 0.069 0.075 0.081 0.087 | Test Currents (A): | 0.067 0.075 0.081 0.087 0.093
0.093 0.099 0.105 0.110 0.120 | 0.000 0.020 0.040 0.060 0.080 | 0.099 0.105 0.110 0.120 0.125
0.125 0.130 0.135 0.140 0.145 | 0.100 0.110 0.120 0.125 0.130 | 0.130 0.135 0.140 0.145 0.150
0.150 0.155 0.160 0.165 0.170 | 0.135 0.140 0.145 0.150 0.155 | 0.155 0.160 0.165 0.170 0.175
0.175 0.180 0.185 0.190 0.200 | 0.160 0.165 0.170 0.175 0.180 | 0.180 0.185 0.190 0.200 0.210
0.210 0.220 0.230 0.240 0.250 | 0.185 0.190 0.200 0.210 0.220 | 0.220 0.230 0.240 0.250 0.260
0.260 0.270 0.280 0.290 0.300 | 0.230 0.240 0.250 0.260 0.270 | 0.270 0.280 0.290 0.300 0.310
0.310 0.320 0.330 0.340 0.350 | 0.280 0.290 0.300 0.310 0.320 | 0.320 0.330 0.340 0.350 0.360
0.360 0.370 0.380 0.390 0.400 | 0.330 0.340 0.350 0.360 0.370 | 0.370 0.380 0.390 0.400 0.500
0.500 0.600 0.700 0.800 0.900 | 0.380 0.390 0.400 0.500 0.600 | 0.600 0.700 0.800 0.900 1.000
1.000 1.100 1.200 1.300 1.400 | 0.700 0.800 0.900 1.000 1.100 | 1.100 1.200 1.300 1.400 1.500
1.500 1.600 1.700 1.800 1.900 | 1.200 1.300 1.400 1.500 1.600 | 1.600 1.700 1.800 1.900 2.000
2.000 2.500 3.000 3.500 4.000 | 1.700 1.800 1.900 2.000 2.500 | 2.500 3.000 3.500 4.000 5.000
5.000 6.000 7.000 8.000 9.000 | 3.000 3.500 4.000 5.000 6.000 | 6.000 7.000 8.000 9.000 10.000
10.000 12.000 | 7.000 8.000 9.000 10.000 12.000 | 12
10.000 9.000 8.000 7.000 6.000
5.000 4.000 3.000 2.000 1.500
1.000 0.900 0.800 0.700 0.600
HYSTERESIS LOOP | 0.500 0.400 0.300 0.200 0.190 | HYSTERESIS LOOP
0.180 0.170 0.160 0.150 0.140
H B I | 0.130 0.120 0.110 0.100 0.090 | H B I
(A/m) (T) (A) | 0.080 0.070 0.060 0.050 0.040 | (A/m) (T) (A)
------------- ----------- ----------- | 0.030 0.020 0.010 0.000 -0.010 | ------------- ----------- -----------
-10.2095 0.000084 -0.002636 | -0.020 -0.030 -0.040 -0.045 -0.050 | 4.7121 -0.000078 -0.002618
1.5707 0.016867 0.002936 | -0.055 -0.060 -0.065 -0.070 -0.080 | 11.7802 0.025733 0.002941
11.7802 0.043917 0.008740 | -0.090 -0.100 -0.110 -0.120 -0.130 | 18.0630 0.056664 0.008747
14.9216 0.076659 0.014346 | -0.140 -0.150 -0.160 -0.170 -0.180 | 23.5605 0.090166 0.014345
17.2777 0.094783 0.017140 | -0.185 -0.190 -0.195 -0.200 -0.220 | 25.1312 0.109351 0.017147
21.9898 0.136346 0.022984 | -0.240 -0.270 -0.300 -0.340 -0.370 | 26.7019 0.152077 0.022982
29.0579 0.228621 0.034406 | -0.400 -0.500 -0.600 -0.700 -0.800 | 30.6286 0.196804 0.028597
32.1993 0.277312 0.040063 | -0.900 -1.000 -2.000 -4.000 -6.000 | 34.5554 0.271669 0.037244
36.1261 0.335631 0.046628 | -8.000 -10.000 -12.000 -10.000 -8.000 | 41.6235 0.357240 0.046637
36.9114 0.387013 0.052256 | -6.000 -4.000 -2.000 -1.000 -0.800 | 42.4089 0.408395 0.052253
40.8382 0.441299 0.058051 | -0.600 -0.400 -0.300 -0.200 -0.190 | 51.0477 0.491422 0.060887
46.3356 0.494757 0.063688 | -0.180 -0.170 -0.160 -0.150 -0.140 | 55.7598 0.575902 0.069542
50.2624 0.550954 0.069539 | -0.130 -0.120 -0.110 -0.100 -0.090 | 61.2573 0.630317 0.075194
54.9745 0.604885 0.075196 | -0.080 -0.070 -0.060 -0.050 -0.040 | 65.9694 0.685818 0.081001
59.6866 0.660181 0.081016 | -0.030 -0.020 -0.010 0.000 | 73.0375 0.739788 0.086694
66.7547 0.714115 0.086712 |  | 85.6031 0.838531 0.097055
80.8910 0.810752 0.097065 |  | 92.6713 0.887666 0.102663
90.3152 0.859402 0.102669 |  | 96.5980 0.913044 0.105668
91.8859 0.884593 0.105670 | SYMMETRIZED HYSTERESIS LOOP | 115.4464 1.011812 0.117149
113.0904 0.982832 0.117147 |  | 120.9439 1.032345 0.119947
118.5878 1.003266 0.119935 | H B I | 131.1534 1.076004 0.125573
126.4413 1.046548 0.125569 | (A/m) (T) (A) | 142.9337 1.118870 0.131396
139.0069 1.089749 0.131376 | ------------- ----------- ----------- | 147.6458 1.138416 0.134244
144.5044 1.109150 0.134229 | -226.1808 -1.357174 -0.002703 | 163.3528 1.184973 0.140858
161.7821 1.155753 0.140825 | -153.9286 -1.287397 0.014287 | 176.7037 1.221466 0.146459
175.1330 1.192637 0.146431 | -91.8859 -1.167144 0.034363 | 182.9865 1.238388 0.149258
182.2012 1.209453 0.149239 | -43.1942 -0.999647 0.055227 | 198.6935 1.274235 0.155064
197.1228 1.245666 0.155055 | -10.9949 -0.829250 0.072384 | 215.1859 1.307171 0.160726
212.8298 1.278593 0.160728 | 22.7751 -0.502759 0.097084 | 223.0394 1.323124 0.163780
221.4687 1.294773 0.163785 | 28.2726 -0.372349 0.105696 | 243.4585 1.352988 0.169424
239.5317 1.324852 0.169428 | 35.3407 -0.166574 0.117182 | 263.0922 1.381307 0.175261
260.7362 1.353571 0.175257 | 36.1261 -0.009397 0.125623 | 274.0871 1.393535 0.178077
272.5164 1.365938 0.178071 | 40.0528 0.111742 0.131439 | 300.0037 1.418303 0.183771
294.5062 1.391323 0.183768 | 43.9796 0.163251 0.134301 | 359.6903 1.465264 0.196032
351.8368 1.440029 0.196025 | 47.9063 0.287002 0.140898 | 428.0157 1.500072 0.207446
416.2355 1.476171 0.207439 | 53.4038 0.382746 0.146500 | 486.9170 1.521711 0.216087
473.5660 1.498469 0.216092 | 55.7598 0.424797 0.149303 | 550.5303 1.540135 0.224731
533.2526 1.517654 0.224725 | 62.0426 0.516666 0.155119 | 647.1284 1.562016 0.236993
630.6360 1.540563 0.236994 | 69.8961 0.598897 0.160780 | 718.5952 1.574195 0.245408
700.5322 1.553279 0.245396 | 74.6082 0.638101 0.163836 | 795.5595 1.585497 0.254056
776.7111 1.564895 0.254041 | 81.6764 0.712067 0.169480 | 900.7964 1.598629 0.265570
881.1627 1.578519 0.265550 | 92.6713 0.783003 0.175319 | 980.9021 1.607320 0.274209
961.2684 1.587215 0.274209 | 98.1687 0.812643 0.178137 | 1107.3435 1.619029 0.287464
1087.7097 1.599310 0.287476 | 109.9490 0.874806 0.183833 | 1218.8632 1.627895 0.298869
1199.2294 1.608442 0.298855 | 136.6509 0.998523 0.196107 | 1302.8956 1.633814 0.307316
1282.4765 1.614500 0.307306 | 167.2795 1.094437 0.207528 | 1387.7134 1.639437 0.315999
1366.5090 1.620316 0.315982 | 193.1961 1.155738 0.216168 | 1502.3745 1.646521 0.327488
1484.3115 1.627572 0.327471 | 223.8247 1.210568 0.224809 | 1596.6165 1.651912 0.336882
1576.1974 1.633026 0.336876 | 271.7311 1.278129 0.237061 | 1684.5757 1.656623 0.345524
1665.7273 1.637930 0.345526 | 312.5693 1.315754 0.245462 | 1800.8075 1.662759 0.357068
1781.1738 1.644049 0.357071 | 359.6903 1.349048 0.254128 | 1886.4107 1.666895 0.365530
1867.5623 1.648230 0.365553 | 435.0839 1.385821 0.265639 | 1975.9405 1.671069 0.374251
1956.3068 1.652454 0.374258 | 493.9851 1.407879 0.274283 | 2118.0889 1.677394 0.387859
2099.2405 1.658895 0.387867 | 600.0074 1.435600 0.287573 | 2206.0481 1.681190 0.396446
2184.8436 1.662608 0.396460 | 700.5322 1.454390 0.298953 | 3260.7731 1.720381 0.496204
3241.9247 1.702043 0.496211 | 775.9258 1.465964 0.307407 | 4331.2051 1.753085 0.598311
4311.5714 1.734812 0.598309 | 853.6754 1.476379 0.316079 | 5384.3595 1.781087 0.698175
5362.3697 1.762884 0.698176 | 966.7658 1.488666 0.327574 | 6395.8902 1.805642 0.794771
6375.4711 1.787511 0.794784 | 1058.6518 1.497581 0.336966 | 7472.6051 1.829843 0.897553
7452.1860 1.811632 0.897566 | 1144.2549 1.504831 0.345614 | 8504.5549 1.851412 0.996538
8482.5651 1.833323 0.996550 | 1261.2721 1.513637 0.357165 | 9545.1437 1.871773 1.096493
9522.3685 1.853789 1.096513 | 1346.8752 1.519551 0.365638 | 10599.0833 1.891306 1.197729
10576.3082 1.873256 1.197734 | 1435.6198 1.525198 0.374317 | 11631.8186 1.909473 1.297520
11607.4727 1.891421 1.297523 | 1576.9828 1.533507 0.387957 | 12654.3442 1.926548 1.396601
12631.5691 1.908572 1.396605 | 1665.7273 1.538236 0.396534 | 13717.7081 1.943406 1.499605
13691.7916 1.925520 1.499617 | 2732.2326 1.584792 0.496290 | 14696.2542 1.958317 1.595254
14669.5523 1.940388 1.595282 | 3821.5130 1.620958 0.598381 | 15720.3506 1.973164 1.695118
15691.2926 1.955337 1.695137 | 4890.3743 1.651099 0.698259 | 16764.0807 1.987743 1.797133
16735.8081 1.969797 1.797172 | 5922.3242 1.677141 0.794850 | 17781.8942 2.001338 1.897124
17754.4070 1.983388 1.897129 | 7017.1021 1.702571 0.897626 | 18771.4352 2.013940 1.994518
18740.8066 1.995959 1.994539 | 8063.9736 1.725130 0.996622 | 23866.7859 2.071758 2.499463
23830.6598 2.053874 2.499498 | 9117.9133 1.746409 1.096561 | 28790.1449 2.117260 3.001674
28749.3067 2.099539 3.001706 | 10183.6332 1.766478 1.197769 | 33466.1187 2.151438 3.496248
33422.9245 2.133794 3.496301 | 11228.9340 1.785193 1.297578 | 37990.5199 2.175995 3.998088
37946.5403 2.158528 3.998124 | 12263.2399 1.802784 1.396651 | 46721.2557 2.205633 4.999104
46672.5640 2.188056 4.999165 | 13335.2427 1.820077 1.499659 | 55589.4276 2.224218 6.002109
55536.0238 2.206629 6.002156 | 14322.4276 1.835439 1.595295 | 64268.3303 2.238967 6.994224
64205.5023 2.221445 6.994276 | 15352.8068 1.850816 1.695157 | 72640.9464 2.251991 7.997102
72563.9821 2.234296 7.997164 | 16406.7464 1.865658 1.797182 | 79925.0675 2.262567 8.998412
79839.4643 2.244923 8.998475 | 17433.1989 1.879495 1.897143 | 85669.9026 2.270624 9.997561
85655.7663 2.253131 9.997639 | 18426.6666 1.892335 1.994527 | 93926.2869 2.282232 12.001396
93944.3500 2.264426 12.001468 | 23559.7141 1.951337 2.499483
| 28518.4138 1.997649 3.001678 | Measurement Parameters:
Measurement Parameters: | 33225.0163 2.032425 3.496235 | Sample geometry = Cylinder
Sample geometry = Cylinder | 37776.9047 2.057558 3.998028 | Pickup coil diameter = 0.020429 m
Pickup coil diameter = 0.020429 m | 46542.1959 2.087440 4.999026 | Pickup coil number of turns = 180
Pickup coil number of turns = 180 | 55439.4258 2.106183 6.001972 | Cylinder outer diameter = 0.018620 m
Cylinder outer diameter = 0.018630 m | 64137.9622 2.121050 6.994089 | Hall probe hole diameter = 0.004816 m
Hall probe hole diameter = 0.004877 m | 72513.7197 2.133979 7.996986
79870.8783 2.144729 8.998240
85680.8975 2.152882 9.997373
93946.7060 2.164292 12.001194
86944.5256 2.154552 9.997066
81816.1902 2.147409 8.997892
74769.2449 2.137282 7.996568
66388.7752 2.124716 6.993654
57661.1809 2.110468 6.001562
48705.8351 2.093031 4.998624
39888.7108 2.067084 3.997680
30802.9969 2.016371 3.001369
20843.1885 1.922405 1.994289
15769.0423 1.857572 1.499450
10529.1872 1.774192 0.996423
9498.8080 1.755321 0.897470
8421.3078 1.734191 0.794689
7407.4210 1.712979 0.698121
6350.3399 1.689503 0.598253
5264.9863 1.663491 0.496197
4202.4077 1.635675 0.396433
3174.3846 1.605379 0.298872
2082.7481 1.567515 0.196040
1956.3068 1.562651 0.183762
1872.2744 1.559133 0.175246
1752.9012 1.554238 0.163800
1664.1566 1.550273 0.155081
1574.6267 1.546095 0.146467
1448.1854 1.540028 0.134251
1361.0115 1.535483 0.125576
1273.8377 1.530939 0.117187
1156.0352 1.524307 0.105694
1068.8613 1.519068 0.097099
936.1372 1.509933 0.083878
822.2614 1.500991 0.072397
736.6583 1.493565 0.063726
654.1965 1.485539 0.055287
546.6036 1.472724 0.043893
463.3565 1.459826 0.034423
387.9629 1.445731 0.025820
300.7890 1.421536 0.014375
243.4585 1.398019 0.005769
197.9082 1.369094 -0.002589
161.7821 1.333156 -0.010982
130.3681 1.288555 -0.019683
93.4566 1.217231 -0.031237
72.2522 1.156729 -0.039872
59.6866 1.114577 -0.045512
50.2624 1.084931 -0.049301
38.4821 1.035986 -0.054985
25.9165 0.982507 -0.060815
21.2044 0.957381 -0.063635
10.9949 0.899542 -0.069278
-5.4974 0.801190 -0.077965
-20.4191 0.654854 -0.089381
-33.7700 0.451360 -0.102842
-39.2675 0.305232 -0.111519
-44.7649 0.081752 -0.123029
-49.4770 -0.093962 -0.131491
-54.1891 -0.259134 -0.140114
-68.3254 -0.470594 -0.152334
-79.3203 -0.596861 -0.160953
-92.6713 -0.711834 -0.169579
-111.5197 -0.847526 -0.180992
-117.0171 -0.873746 -0.183802
-128.7974 -0.928889 -0.189411
-153.1432 -1.018482 -0.199075
-160.9967 -1.040215 -0.201931
-225.3954 -1.193244 -0.222112
-315.7107 -1.305708 -0.243003
-497.9119 -1.402732 -0.271600
-785.3500 -1.463653 -0.305078
-1155.2498 -1.503223 -0.343010
-1447.4000 -1.524044 -0.371500
-1771.7496 -1.542187 -0.402479
-2840.6109 -1.587459 -0.502629
-3936.1741 -1.623082 -0.604666
-5007.3915 -1.652846 -0.704619
-6034.6292 -1.678639 -0.800946
-7127.8364 -1.704091 -0.904095
-8177.0640 -1.726565 -1.003148
-18590.0194 -1.894080 -2.001325
-37875.8588 -2.058092 -4.005366
-55528.9557 -2.106466 -6.009315
-72606.3910 -2.134137 -8.005378
-85743.7255 -2.152982 -10.005798
-94001.6805 -2.164292 -12.010029
-87009.7096 -2.154744 -10.005712
-74880.7646 -2.137699 -8.005314
-57782.1248 -2.110684 -6.009274
-40012.0108 -2.067534 -4.005349
-20957.0642 -1.923523 -2.001335
-10635.2094 -1.775586 -1.003176
-8512.4084 -1.735355 -0.800956
-6439.8698 -1.690869 -0.604663
-4284.8695 -1.637171 -0.402483
-3249.7782 -1.607259 -0.305078
-2158.1417 -1.569880 -0.201897
-2031.7004 -1.564837 -0.189381
-1943.7412 -1.561456 -0.180980
-1826.7241 -1.556724 -0.169559
-1736.4088 -1.552907 -0.160908
-1648.4496 -1.549056 -0.152286
-1521.2229 -1.543134 -0.140063
-1432.4784 -1.538856 -0.131450
-1344.5192 -1.534532 -0.122962
-1225.1460 -1.528125 -0.111462
-1137.1868 -1.522991 -0.102780
-999.7505 -1.514260 -0.089331
-882.7334 -1.505959 -0.077904
-797.1302 -1.499053 -0.069221
-713.8831 -1.491569 -0.060767
-603.1488 -1.479474 -0.049263
-515.1896 -1.467744 -0.039813
-438.2253 -1.454890 -0.031181
-343.9833 -1.433155 -0.019629
-281.1553 -1.411977 -0.010926
-229.3222 -1.386160 -0.002528
Measurement Parameters:
Sample geometry = Cylinder
Pickup coil diameter = 0.020429 m
Pickup coil number of turns = 180
Cylinder outer diameter = 0.018620 m
Hall probe hole diameter = 0.004816 m

## dipole-notes
m{row} | date | mag type | name | file | meaning | notes
m1 | 2019-03-12 | dipole | 1.182D6.82T-1
|  |  |  | tstpar | test parameter measurements
|  |  |  | wiredat | wire data | integrated dipole strength, distance wire moved, num turns, num measurements for avg
|  |  |  | wirelog | wire log
|  |  |  | wirepar | wire parameters
|  |  |  | wireplt | bend, bl, sigma | run 2 much more localized than 1, nonlinear
|  |  |  | wirepltvsx |  | empty
|  |  |  | wirevsx |  | general info, like index
m2 | 2018-09-18 | dipole | 1.182D6.82T-113356-1
|  |  |  | coilpar | coil parameters | coil radius, num turns, sen factors for bucked and main coil
|  |  |  | ctrdat | magnetic center data
|  |  |  | hardat | field harmonics data |  | magn curent for MAIN, harmonics, BLn measurements
|  |  |  | harplt |  |  | more harmonics data
|  |  |  | rtdat | resistance, temperature, and flow measurements
|  |  |  | strdat | strength data | MAIN, BL, TF, THsp, sigma
run 2 need to set skiprows=27
run 3,4,5 need to set skiprows=33
|  |  |  | strplt | strdat but more loadable, less explanatory info though | time, MAIN, BL, TF, THsp, sigma
runs 3,4,5 include trim; trim is col=3, bl is col=5
[6 empty] | run 2 is the data on the powerpoint |  | BX10751.pptx
|  |  |  | tstpar | test parameter measurements